## Table S3, step-2
name | smiles | full name | class | type | stability | >100h | >200h | >300 h | >500 h | >1000 h | > 1500 h | condition | condition | lifetime | PYR14TFSI | plate | prediction | prediction | prediction | prediction
|  |  |  | in | rank | 6 | 5 | 4 | 3 | 2 | 1 | diluent | fraction | hours | 50 vol% |  | 2024-12-02 | 2024-12-26 | 2025-03-14 | 2025-03-26
|  |  |  | step-1 |  | rank | rank | rank | rank | rank | rank |  | reagent | t[1/2] | t[1/2]. hours |  | P1 "slow" | P2 "inert" | >1000 h | >1000 h
TFSAD | O=C1OC(=O)C(F)(F)C1(F)F | tetrafluorosuccinic anhydride | ester |  | 1 | [5 empty] | yes | FEC | 87 vol% | 2945.3 | 2025 | B42 |  |  | rf
TFEE | C(C(OCCOC(C(F)F)(F)F)(F)F)(F)F | 1,2-(1,1,2,2-tetrafluoroethoxy) ethane | ether | slow | 1 | [5 empty] | yes | FEC | 87 vol% | 2904 | 684 | B34 | logistic | *
DFEMC | COC(=O)OCC(F)F | 2,2-difluoroethyl methyl carbonate | carbonate | slow | 1 | [5 empty] | yes | FEC | 87 vol% | 2430 | 1998 | B39 |  |  | logistic
BEFC | C(C(F)(F)F)OC(=O)OCC(F)(F)F | bis(2,2,2,) trifluoroethyl carbonate | carbonate | slow | 1 | [5 empty] | yes | FEC | 87 vol% | 2392 | 559 | B34 | * | pos
FEC | C1(OCC(O1)F)=O | fluoroethylene carbonate | carbonate | slow | 1 | [5 empty] | yes | FEC | 100 vol% | 2294 | 543 | B34 | * | pos
EMS | CCS(=O)(=O)C | ethyl methyl sulfone | S=O | slow | 1 | [5 empty] | yes | FEC | 87 vol% | 2253 | 1064 | B36
TeFPMC | COC(=O)OCC(C(F)F)(F)F | methyl 2,2,3,3-tetrafluoropropyl carbonate | carbonate |  | 1 | [5 empty] | yes | FEC | 87 vol% | 2220 | 2041 | B39 |  |  | logisitic
FEMC | COC(OCC(F)(F)F)=O | trifluoromethyl ethyl methyl carbonate | carbonate | slow | 1 | [5 empty] | yes | FEC | 87 vol% | 2101 | 591 | B34 | * | pos
DiFEC | C1(C(OC(=O)O1)F)F | difluoroethyl carbonate | carbonate | slow | 1 | [5 empty] | yes | FEC | 48 wt% | 2004 | 1383 | B36
PrSO | C1C=CS(=O)(=O)O1 | prop-1-ene-1,3-sultone | S=O |  | 1 | [5 empty] | yes | FEC | 50 wt% | 1935 | insoluble | B34
NO2iP | CC(C)[N+](=O)[O-] | iso-nitropropane | nitro | slow | 1 | [5 empty] | yes | FEC | 87 vol% | 1847 | 1370 | B39 | * | *
FTEG | FC(F)(OC(F)(F)C(F)(F)OC(F)(F)CO)CO | 2-[2-(1,1-difluoro-2-hydroxyethoxy)-1,1,2,2-tetrafluoroethoxy]-2,2-difluoroethanol | fluoro-Ol |  | 1 | [5 empty] | yes | FEC | 14 wt% | 1862 | insoluble | B36 | * | pos
TTE | C(C(OCC(C(F)F)(F)F)(F)F)(F)F | 1,1,2,2-tetrafluoroethyl-2,2,3,3-tetrafluoropropyl ether | ether | slow | 1 | [5 empty] | yes | MeCN | 87 vol% | 1862 | 487 | B34 | * | pos
MeCN | CC#N | acetonitrile as reagent | nitrile | slow | 1 | [5 empty] | yes | FEC | 87 vol% | 1700 | 571 | B34 | * | pos
TFTHF | C1C(C(CO1)(F)F)(F)F | 3,3,4,4-tetrafluorotetrahydrofuran | ether |  | 1 | [5 empty] | yes | FEC | 87 vol% | 1668 | 1795 | B39 |  |  | logistic
OFE | C(C(C(C(C(F)F)(F)F)(F)F)(F)F)OC(C(F)F)(F)F | 1H,1H,5H-octa-fluoropentyl-1,1,2,2-tetra-fluoroethyl ether | ether |  | 1 | [5 empty] | yes | FEC | 87 vol% | 1664 | 1148 | B39 |  |  | rf
TFEAc | CC(=O)OCC(F)(F)F | 2,2,2-trifluoroethyl acetate | fluoro-ester | slow | 2 |  |  |  |  | yes |  | FEC | 50 vol% | 1438 | 1144 | B37
TFEL | C(C(F)(F)F)O | trifluoroethanol | fluoro-Ol | slow | 2 |  |  |  |  | yes |  | FEC | 50 vol% | 1436 | unstable | B40 |  |  | rf
BTFE | C(OCC(F)(F)F)C(F)(F)F | bis(trifluoroethyl)ether | ether | slow | 2 |  |  |  |  | yes |  | FEC | 87 vol% | 1383 | 1011 | B36 | * | pos
SU | C1CCC[S]1(=O)=O | sulfolane | S=O | slow | 2 |  |  |  |  | yes |  | FEC | 87 vol% | 1378 | 727 | B36
EPA | CCC(=O)OCC | ethyl propionate | ester |  | 2 |  |  |  |  | yes |  | FEC | 50 wt% | 1278 | 631 | B36 | * | pos
NO2P | CCC[N+](=O)[O-] | nitropropane | nitro |  | 2 |  |  |  |  | yes |  | FEC | 87 vol% | 1218 | 947 | B36 |  | pos
FDMB | COCC(C(COC)(F)F)(F)F | 2,2,3,3-tetrafluoro-dimethoxybutane | ether |  | 2 |  |  |  |  | yes |  | FEC | 50 wt% | 1129 | 1996 | B36
NBN | CCCC#N | n-butyronitrile | nitrile |  | 2 |  |  |  |  | yes |  | FEC | 87 vol% | 1000 | 639 | B34 | linear
MPA | CCC(=O)OC | methyl propionate | ester |  | 3 |  |  |  | yes |  |  | FEC | 44 wt% | 950 | 664 | B36
DPS | CCCS(=O)(=O)CCC | dipropyl sulfone | S=O | slow | 3 |  |  |  | yes |  |  | FEC | 87 vol% | 926 | 766 | B34
TFTAc | C(C(F)(F)F)OC(=O)C(F)(F)F | 2,2,2-trifluoroethyl trifluoroacetate | ester |  | 3 |  |  |  | yes |  |  | FEC | 87 vol% | 915 | 1382 | B36 | linear | *
2PFP | C(C(C(F)(F)F)(F)F)O | 2,2,3,3,3-Pentafluoro-1-propanol | fluoro-Ol |  | 3 |  |  |  | yes |  |  | FEC | 87 vol% | 908 | 584 | B36 | linear
EMC | COC(=O)OCC | ethyl methyl carbonate | carbonate | slow | 3 |  |  |  | yes |  |  | FEC | 87 vol% | 879 | 576 | B34 | * | pos
TMSN | N#CC(C)(C)C(C#N)(C)C | 2,2,3,3-Tetramethylsuccinonitrile | nitrile |  | 3 |  |  |  | yes |  |  | FEC/P14TFSI (1:1 v/v) | 12 wt% | 863 | 1255 | B39 |  |  | rf
NO2P | CCC[N+](=O)[O-] | Nitropropane | nitro |  | 3 |  |  |  | yes |  |  | FEC | 87 vol% | 762 | 947 | B36 |  | logistic
HFMPL | CC(O)(C(F)(F)F)C(F)(F)F | 1,1,1,3,3,3-hexafluoro-2-methyl-2-propanol | fluoro-Ol | slow | 3 |  |  |  | yes |  |  | MeCN | 87 vol% | 756 | 887 | B33 |  | *
NO25 | CCCCC[N+](=O)[O-] | Nitropentane | nitro |  | 3 |  |  |  | yes |  |  | FEC/P14TFSI (1:1 v/v) | 87 vol% | 736 | 710 | B39 |  |  | rf
ETFE | C(C(F)F)(F)(F)OCC | ethyl 1,1,2,2-tetrafluoroethyl ether | ether |  | 3 |  |  |  | yes |  |  | FEC | 48 wt% | 726 | 1529 | B36 | linear, logistic | *
PC | C1(COC(=O)O1)C | propylene carbonate | carbonate | slow | 3 |  |  |  | yes |  |  | MeCN | 87 vol% | 669 | 677 | B33 | * | *
EBA | C(=O)(CCCC)OC | ethyl butyrate | ester | slow | 3 |  |  |  | yes |  |  | FEC | 50 wt% | 660 | 565 | B36 | * | pos
P14TFSI |  | N-butyl-N-methyloyroolidinium bistriflimide | ionic liquid |  | 3 |  |  |  | yes |  |  | P14TFSI | 100 vol% | 618 | 618 | B35
ETFPA | C(CC(=O)OCC)(F)(F)F | ethyl-3,3,3-trifluoropropanoate | fluoro-ester |  | 3 |  |  |  | yes |  |  | FEC | 87 vol% | 586 | 700 | B34 | logistic
FACN | FCC#N | fluoroacetonitrile | nitrile |  | 3 |  |  |  | yes |  |  | MeCN | 87 vol% | 524 | 579 | B33 | logistic | *
DOXO | O=C1OCCCO1 | 1,3-Dioxan-2-one | carbonate |  | 4 |  |  | yes |  |  |  | FEC | 50 vol% | 497 | 205 | B40 |  |  | rf
ECA | CCOC(=O)CC#N | ethyl cyanoacetate | ester |  | 4 |  |  | yes |  |  |  | FEC | 87 vol% | 452 | unstable | B36 | linear
TFPL | C(C(C(F)F)(F)F)O | 2,2,3,3-tetrafluoro-1-propanol | fluoro-Ol |  | 4 |  |  | yes |  |  |  | MeCN | 87 vol% | 393 | 1943 | B33 | * | pos
MiPC | COC(=O)OC(C)C | methyl isopropyl carbonate | carbonate |  | 4 |  |  | yes |  |  |  | FEC | 87 vol% | 377 | 2068 | B42 |  |  |  | logistic
TFEME | CCOCCOCC(F)(F)F | 1-(2,2,2-Trifluoroethoxy)-2-methoxyethane | ether |  | 5 |  | yes |  |  |  |  | FEC | 87 vol% | 281 | 31 | B39 |  |  | rf
DFEAc | O=C(OC)CC(F)F | 2,2-Difluoroethylacetate | ester |  | 5 |  | yes |  |  |  |  | FEC | 87 vol% | 277 | 857 | B39 |  |  | rf
PS | CC1COS(=O)O1 | Propylene sulfite | S=O |  | 5 |  | yes |  |  |  |  | FEC | 87 vol% | 275 | 538 | B36
EtVA | CCCCC(=O)OCC | ethyl valerate | ester |  | 5 |  | yes |  |  |  |  | FEC | 87 vol% | 257 | 590 | B39 |  |  | rf
BPA | CCC(=O)OCCCC | n-butyl propionate | ester |  | 5 |  | yes |  |  |  |  | FEC | 87 vol% | 237 | 503 | B39 |  |  | rf
PrAc | CCCOC(C)=O | propyl acetate | ester |  | 5 |  | yes |  |  |  |  | FEC | 87 vol% | 246 | 728 | B42 |  |  |  | logistic
TEGDME | COCCOCCOCCOC | triethylene glycol dimethyl ether | ether |  | 5 |  | yes |  |  |  |  | FEC | 87 vol% | 228 | 112 | B36
DTD6MR | O=S1(=O)OCCCO1 | 1,3-propanediol cyclic sulfate | S=O |  | 5 |  | yes |  |  |  |  | FEC | 50 wt% | 228 | 2614 | B39 |  |  | logistic
DEE | CCOCCOCC | 1,2-Diethoxyethane | ether |  | 5 |  | yes |  |  |  |  | FEC | 50 vol% | 213 | 309 | B37
TFP | O=P(OCC(F)(F)F)(OCC(F)(F)F)OCC(F)(F)F | Tris(2,2,2-trifluoroethyl) phosphate | P=O |  | 6 | yes | [5 empty] | FEC | 87 vol% | 178 | 624 | B34 | linear | logistic
EDFEC | CCOC(=O)OCC(F)F | 2,2-difluoroethyl ethyl carbonate | carbonate |  | 6 | yes | [5 empty] | MeCN | 87 vol% | 142 |  | B33 | logistic | *
EiPS | CCS(=O)(=O)C(C)C | ethyl isopropyl sulfone | S=O |  | 6 | yes | [5 empty] | MeCN | 25 vol% | 110 | 22.8 | B31 | * | pos
NM | C[N+](=O)[O-] | nitromethane | nitro | slow | 6 | yes | [5 empty] | MeCN | 86 vol% | 159 | 790 | B33 |  | *
ELV | CCOC(=O)CCC(C)=O | Ethyl levulinate | ester |  | 6 | yes | [5 empty] | FEC | 87 vol% | 141 | 352 | B39 |  |  | rf
BBL | CC1CC(=O)O1 | beta-butyrolactone | ester |  | 6 | yes | [5 empty] | FEC | 87 vol% | 126 | 132 | B42 |  |  |  | logistic
ES | C1COS(=O)O1 | ethylene sulfite | S=O |  | 6 | yes | [5 empty] | MeCN | 87 vol% | 110 | 936 | B33 | linear | *
too slow for step-1, but < 100 hours
DEC | CCOC(OCC)=O | diethylcarbonate | carbonate | slow | 0 | [6 empty] | MeCN | 25 vol% | 230 |  | B31 | * | logistic
DIPC | CC(C)OC(=O)OC(C)C | diisopropyl carbonate | carbonate | slow | 0 | [6 empty] | MeCN | 25-87 vol% |  |  | B30 | linear
DMC | COC(=O)OC | dimethylcarbonate | carbonate | slow | 0 | [6 empty] | MeCN | 25-87 vol% |  |  | B30 | *
iBuAc | CC(C)COC(=O)C | iso-butyl acetate | ester | slow | 0 | [6 empty] | MeCN | 25-87 vol% |  |  | B31 | linear
DEOM | CCOCOCC | diethoxymethane | ether | slow | 0 | [6 empty] | MeCN | 25-87 vol% |  |  | B31 | linear
DME | COCCOC | 1,2-dimethoxyethane | ether | slow | 0 | [6 empty] | MeCN | 25-87 vol% |  |  | ???
MTFP | COC(=O)CC(F)(F)F | methyl 3,3,3-trifluoropropionate | fluoro-ester |  | 0 | [6 empty] | MeCN | 25-87 vol% |  |  | ???
MEK | CCC(=O)C | methyl ethyl ketone | ketone | slow | 0 | [6 empty] | MeCN | 25-87 vol% |  |  | B31
MIBK | CC(C)CC(=O)C | methyl iso-butyl ketone | ketone | slow | 0 | [6 empty] | MeCN | 25-87 vol% |  |  | B32
TMSSO4 | C[Si](C)(C)OS(=O)(=O)O[Si](C)(C)C | bis(trimethylsilyl) sulfate | S=O | slow | 0 | [6 empty] | MeCN | 25-87 vol% |  |  | B31
PSU | C1CC[S](=O)(=O)O1 | 1,3-propane sultone | S=O | slow | 0 | [6 empty] | FEC | 51 wt% |  |  | B39 |  |  | logistic
BMGO | O=C1OC(CCCC)C(C)C1 | beta-methyl-gamma-octanolactone | ester |  | 0 | [6 empty] | FEC | 87 vol% |  |  | B39 |  |  | rf
12BC | CCC1COC(=O)O1 | 1,2-Butylene carbonate | carbonate |  | 0 | [6 empty] | FEC | 87 vol% |  |  | B39 |  |  | rf
BMS | O=S(=O)(OCCCC)C | Butyl methanesulfonate | ester |  | 0 | [6 empty] | FEC | 87 vol% |  |  | B39 |  |  | logistic
MSAN | N#CCS(=O)(=O)C | Methylsulfonylacetonitrile | nitrile |  | 0 | [6 empty] | FEC/P14TFSI (1:1 v/v) | 11 wt% |  |  | B39 |  |  | rf
DTDMe | O=S1(=O)OCC(O1)C | propylene sulfate | S=O |  | 0 | [6 empty] | FEC | 87 vol% |  |  | B39 |  |  | logistic
fast decay (revisited in step-1)
TFPC | C(C1COC(=O)O1)(F)(F)F | trifluoropropylene carbonate | carbonate |  | 0 | [6 empty] | FEC | 87 vol% |  |  | B36 | linear | logistic
iBuF | CC(C)COC=O | iso-Butyl formate | ester |  | 0 | [6 empty] | FEC | 87 vol% |  |  | B36 | linear
MCA | COC(=O)CC#N | Methyl cyanoacetate | ester |  | 0 | [6 empty] | FEC | 87 vol% |  |  | B36
CPME | COC1CCCC1 | cyclopentyl methyl ether | ether |  | 0 | [6 empty] | FEC | 87 vol% |  |  | B36 | logistic
DOX | C1COCCO1 | 1,4-dioxane | ether |  | 0 | [6 empty] | FEC | 51 wt% |  |  | B36 | logistic substitute
MTBE | CC(C)(C)OC | methyl tert-butyl ether | ether |  | 0 | [6 empty] | FEC | 87 vol% |  |  | B36
TGBNE | CCCCOCCOCCOCCOC | Triethylene glycol butyl methyl ether | ether |  | 0 | [6 empty] | FEC | 87 vol% |  |  | B36
PTBL | C(C(F)(F)F)(C(F)(F)F)(C(F)(F)F)O | perfluoro-tert-butanol | fluoro-Ol |  | 0 | [6 empty] | FEC | 87 vol% |  |  | B36
2MeGN | CC(CCC#N)C#N | 2-Methylglutaronitrile | nitrile |  | 0 | [6 empty] | FEC | 87 vol% |  |  | B36 | linear | logistic
NVN | CCCCC#N | valeronitrile | nitrile |  | 0 | [6 empty] | FEC | 87 vol% |  |  | B36 | logistic | logistic
TFBN | N#CCCC(F)(F)F | 4,4,4-Trifluorobutyronitrile | nitrile |  | 0 | [6 empty] | FEC | 87 vol% |  |  | B36 | logistic | logistic
MN | C(C#N)C#N | Malononitrile | nitrile |  | 0 | [6 empty] | FEC | 87 vol% |  |  | B36 |  | logistic
C3PN | N#CCC1CC1 | Cyclopropylacetonitrile | nitrile |  | 0 | [6 empty] | FEC | 87 vol% |  |  | B34
BTFA | O=C(OCCCC)C(F)(F)F | n-Butyl trifluoroacetate | ester |  | 0 | [6 empty] | FEC | 87 vol% |  |  | B39 |  |  | rf
MTFB | O=C(OC)CCC(F)(F)F | Methyl 4,4,4-trifluorobutanoate | ester |  | 0 | [6 empty] | FEC | 87 vol% |  |  | B39 |  |  | rf
MFOP | O=C(OC)C(F)C(CC)=O | Methyl 2-fluoro-3-oxopentanoate | ester |  | 0 | [6 empty] | FEC | 87 vol% |  |  | B39 |  |  | rf
EFOP | O=C(OCC)C(F)C(CC)=O | Ethyl 2-fluoro-3-oxopentanoate | ester |  | 0 | [6 empty] | FEC | 87 vol% |  |  | B39 |  |  | rf
EDFP | O=C(OCC)CCC(F)(F)C | Ethyl 4,4-difluoropentanoate | ester |  | 0 | [6 empty] | FEC | 87 vol% |  |  | B39 |  |  | rf
HSAN | N#CCS(=O)(=O)CCCCCC | n-Hexylsulfonylacetonitrile | nitrile |  | 0 | [6 empty] | FEC | 34 wt% |  |  | B39 |  |  | rf
DMIE | COC1COC2C1OCC2OC | Dimethyl isosorbide | ether |  | 0 | [6 empty] | FEC | 87 vol% |  |  | B39 |  |  | rf
MDFAc | O=C(OC)C(F)F | Methyl difluoroacetate | ester |  | 0 | [6 empty] | FEC | 87 vol% |  |  | B39 |  |  | rf
DMFM | O=C(OC)C(F)C(OC)=O | Dimethyl 2-fluoromalonate | ester |  | 0 | [6 empty] | FEC | 87 vol% |  |  | B39 |  |  | rf
TFEIE | CC(C)COC(F)(F)C(F)F | 1,1,2,2-tetrafluoroethyl isobutyl ether | ether |  | 0 | [6 empty] | FEC | 87 vol% | 22.4 | 1752 | B42 |  |  | rf
IVN | CC(C)CC#N | isovaleronitrile | nitrile |  | 0 | [6 empty] | FEC | 87 vol% |  | fast | B42 |  |  |  | logistic
GBL | O=C1CCCO1 | gamma-butyrolactone | ester |  | 0 | [6 empty] | FEC | 87 vol% | 4.8 | 4.2 | B42 |  |  |  | logistic
MTFAc | COC(=O)C(F)(F)F | methyl trifluoroacetate | ester |  | 0 | [6 empty] | FEC | 87 vol% | 2 | 25.7 | B42 |  |  |  | logistic
sBuAc | CCC(C)OC(C)=O | sec-butyl acetate | ester |  | 0 | [6 empty] | FEC | 87 vol% | 3.8 | 3.2 | B42 |  |  |  | logistic
EFIB | CCOC(=O)C(C)(C)F | ethyl 2-fluoroisobutyrate | ester |  | 0 | [6 empty] | FEC | 87 vol% | 4.3 | 19 | B42 |  |  |  | logistic
DVL | O=C1CCCCO1 | delta-valerolactone | ester |  | 0 | [6 empty] | FEC | 87 vol% | 1.2 | 1.5 | B42 |  |  |  | logistic
BDFEC | C(C(F)F)OC(=O)OCC(F)F | bis(2,2-difluoroethyl) carbonate | carbonate |  | 0 | [6 empty] | FEC | 87 vol% | 36 | 107.8 | B42