## Table S2 step-1
reagent | smiles | full name | class | MW | density | MPT+● | k2 | error, % | dilution | neat | k2 | log(k2) | when added
|  |  |  | g/mol | kg/m3 | mM | h^-1 vol%^-1 |  |  | M | h^-1.M^-1
14BDL | C(CCO)CO | 1,4-butanediol | Ol | 90.06807956 | 1017 | 0.5 | 0.0105 | 16.8 |  | 11.29 | 0.093080976 | -1.03113907 | added 6-30-2024
14BDL | C(CCO)CO | 1,4-butanediol | Ol | 90.06807956 | 1017 | 0.99 | 0.00732 | 3.8 |  | 11.29 | 0.064804293 | -1.188396222 | added 6-30-2024
14BDL | C(CCO)CO | 1,4-butanediol | Ol | 90.06807956 | 1017 | 1.5 | 0.00479 | 14.5 |  | 11.29 | 0.042442258 | -1.372201522 | added 6-30-2024
15PDL | C(CCO)CCO | 1,5-pentanediol | Ol | 104.0837296 | 994 | 0.49 | 0.0173 | 6.8 | 50 wt% | 9.55 | 0.36204384 | -0.441238838 | added 6-8-2024
15PDL | C(CCO)CCO | 1,5-pentanediol | Ol | 104.0837296 | 994 | 2 | 0.0057 | 7 | 50 wt% | 9.55 | 0.119399326 | -0.922998125 | added 6-8-2024
15PDL | C(CCO)CCO | 1,5-pentanediol | Ol | 104.0837296 | 994 | 2 | 0.00667 | 7.6 | 50 wt% | 9.55 | 0.139677014 | -0.854875057 | added 6-8-2024
15PDL | C(CCO)CCO | 1,5-pentanediol | Ol | 104.0837296 | 994 | 0.5 | 0.000766 | 10 | 50 wt% | 9.55 | 0.016031784 | -1.795018136 | added 6-19-2024
15PDL | C(CCO)CCO | 1,5-pentanediol | Ol | 104.0837296 | 994 | 0.99 | 0.00128 | 2.6 | 50 wt% | 9.55 | 0.026866796 | -1.570784123 | added 6-19-2024
15PDL | C(CCO)CCO | 1,5-pentanediol | Ol | 104.0837296 | 994 | 1.5 | 0.00124 | 10.7 | 50 wt% | 9.55 | 0.02605821 | -1.584055422 | added 6-19-2024
2MOEL | C(COC)O | 2-methoxyethanol | Ol | 76.0524295 | 965 | 0.5 | 0.0177 | 5.5 |  | 12.69 | 0.139330415 | -0.855954069 | added 6-30-2024
2MOEL | C(COC)O | 2-methoxyethanol | Ol | 76.0524295 | 965 | 0.99 | 0.0102 | 5.5 |  | 12.69 | 0.08043037 | -1.094579934 | added 6-30-2024
2MOEL | C(COC)O | 2-methoxyethanol | Ol | 76.0524295 | 965 | 1.5 | 0.00646 | 6.5 |  | 12.69 | 0.050903664 | -1.293250954 | added 6-30-2024
AclAcK | CC(=O)CCC(=O)C | acetonyl acetone | ketone | 114.0680796 | 973 | 1 | 0.016 | 42.6 |  | 8.53 | 0.187028274 | -0.728092734 | added 7-9-2024
AclAcK | CC(=O)CCC(=O)C | acetonyl acetone | ketone | 114.0680796 | 973 | 1.51 | 0.0118 | 4.6 |  | 8.53 | 0.138520618 | -0.858485579 | added 7-9-2024
BDME | COCCCCO | 1,4-butanediol monomethyl ether | ether | 104.0837296 | 995.4 | 0.49 | 0.0228 | 3.4 |  | 9.56 | 0.237927626 | -0.623555128 | added 7-16-2024
BDME | COCCCCO | 1,4-butanediol monomethyl ether | ether | 104.0837296 | 995.4 | 1 | 0.012 | 4.6 |  | 9.56 | 0.125244494 | -0.902241359 | added 7-16-2024
BDME | COCCCCO | 1,4-butanediol monomethyl ether | ether | 104.0837296 | 995.4 | 1.51 | 0.00858 | 5.4 |  | 9.56 | 0.089700015 | -1.047207485 | added 7-16-2024
BuOH | CCCCO | 1-butanol | Ol | 74.07316494 | 810 | 0.49 | 0.0247 | 8.5 |  | 10.94 | 0.225915837 | -0.646053323 | added 7-9-2024
BuOH | CCCCO | 1-butanol | Ol | 74.07316494 | 810 | 1 | 0.0128 | 11.2 |  | 10.94 | 0.116755769 | -0.932721653 | added 7-9-2024
BuOH | CCCCO | 1-butanol | Ol | 74.07316494 | 810 | 1.51 | 0.00984 | 8.8 |  | 10.94 | 0.089972284 | -1.045891255 | added 7-9-2024
CPME | COC1CCCC1 | cyclopentyl methyl ether | ether | 100.088815 | 860 | 0.5 | 0.0129 | 6.3 |  | 8.59 | 0.150068048 | -0.823711765 | added 6-30-2024
CPME | COC1CCCC1 | cyclopentyl methyl ether | ether | 100.088815 | 860 | 0.99 | 0.00668 | 9.4 |  | 8.59 | 0.07776319 | -1.109225931 | added 6-30-2024
CPME | COC1CCCC1 | cyclopentyl methyl ether | ether | 100.088815 | 860 | 1.5 | 0.00329 | 9.1 |  | 8.59 | 0.0382927 | -1.416884006 | added 6-30-2024
CyrK | C1CC(=O)C2OCC1O2 | cyrene | ketone | 128.0473441 | 1261 | 0.49 | 0.0489 | 14.5 |  | 9.85 | 0.496721135 | -0.30388736 | added 7-16-2024
CyrK | C1CC(=O)C2OCC1O2 | cyrene | ketone | 128.0473441 | 1261 | 1.51 | 0.0252 | 5.7 |  | 9.85 | 0.255512839 | -0.592587272 | added 7-16-2024
CyrK | C1CC(=O)C2OCC1O2 | cyrene | ketone | 128.0473441 | 1261 | 1.51 | 0.0252 | 5.7 |  | 9.85 | 0.255512839 | -0.592587272 | added 7-16-2024
DEG | C(COCCO)O | diethylene glycol | Ol | 106.0629942 | 1118 | 0.49 | 0.0271 | 24.5 |  | 10.54 | 0.256754033 | -0.590482726 | added 7-9-2024
DEG | C(COCCO)O | diethylene glycol | Ol | 106.0629942 | 1118 | 1 | 0.00416 | 40.5 |  | 10.54 | 0.039442057 | -1.404040439 | added 7-9-2024
DEG | C(COCCO)O | diethylene glycol | Ol | 106.0629942 | 1118 | 1.51 | 0.00483 | 38.3 |  | 10.54 | 0.04578174 | -1.339307701 | added 7-9-2024
DEGDE | CCCCOCCOCCOCCCC | diethylene glycol dibutyl ether | ether | 218.1881947 | 885 | 0.5 | 0.0119 | 8.4 |  | 4.06 | 0.292924431 | -0.533244405 | added 6-30-2024
DEGDE | CCCCOCCOCCOCCCC | diethylene glycol dibutyl ether | ether | 218.1881947 | 885 | 0.99 | 0.00971 | 12.2 |  | 4.06 | 0.239441204 | -0.620801112 | added 6-30-2024
DEGDE | CCCCOCCOCCOCCCC | diethylene glycol dibutyl ether | ether | 218.1881947 | 885 | 1.5 | 0.00639 | 6.2 |  | 4.06 | 0.157543957 | -0.802598251 | added 6-30-2024
DMA | C(C)(=O)N(C)C | n,n-dimethylacetamide | amide | 87.06841391 | 937 | 0.5 | 0.0133 | 4.5 |  | 10.76 | 0.123609271 | -0.907948955 | added 6-4-2024
DMA | C(C)(=O)N(C)C | n,n-dimethylacetamide | amide | 87.06841391 | 937 | 1 | 0.0134 | 5.4 |  | 10.76 | 0.124065521 | -0.906348898 | added 6-4-2024
DMC | COC(=O)OC | dimethylcarbonate | carbonate | 90.03169405 | 1069 | 1 | 0.000946 | 13.3 |  | 11.87 | 0.007967232 | -2.098692524 | added 6-8-2024
DMC | COC(=O)OC | dimethylcarbonate | carbonate | 90.03169405 | 1069 | 1 | 0.000946 | 13.3 |  | 11.87 | 0.007967232 | -2.098692524 | added 6-8-2024
DMC | COC(=O)OC | dimethylcarbonate | carbonate | 90.03169405 | 1069 | 2 | 0.000228 | 26.5 |  | 11.87 | 0.00192208 | -2.716228582 | added 6-8-2024
DME | COCCOC | 1,2-dimethoxyethane | ether | 90.06807956 | 868.3 | 2 | 0.000847 | 13.8 |  | 9.64 | 0.008790699 | -2.055976615 | added 6-8-2024
DMF | CN(C)C=O | n,n-dimethylformamide | amide | 73.05276384 | 948 | 0.5 | 0.00235 | 7.3 |  | 12.98 | 0.018076475 | -1.742886258 | added 6-4-2024
DMF | CN(C)C=O | n,n-dimethylformamide | amide | 73.05276384 | 948 | 1 | 0.00233 | 2.7 |  | 12.98 | 0.01794424 | -1.746074928 | added 6-4-2024
DMSO | CS(=O)C | dimethylsulfoxide | S=O | 78.01393581 | 1100.4 | 0.5 | 0.014 | 8.4 |  | 14.11 | 0.099420268 | -1.002525071 | added 6-4-2024
DMSO | CS(=O)C | dimethylsulfoxide | S=O | 78.01393581 | 1100.4 | 1 | 0.0103 | 4.2 |  | 14.11 | 0.07315189 | -1.135774451 | added 6-4-2024
DMTFA | O=C(N(C)C)C(F)(F)F | n,n-dimethyltrifluoroacetamide | amide | 141.0401485 | 1232 | 0.49 | 0.00255 | 11.9 |  | 8.74 | 0.029179283 | -1.534925377 | added 7-9-2024
DMTFA | O=C(N(C)C)C(F)(F)F | n,n-dimethyltrifluoroacetamide | amide | 141.0401485 | 1232 | 1 | 0.00155 | 11 |  | 8.74 | 0.017763389 | -1.750474186 | added 7-9-2024
DOL | C1OCCO1 | 1,3-dioxolane | ether | 74.03677943 | 1060 | 0.49 | 0.00246 | 5.4 |  | 14.32 | 0.017199722 | -1.76447858 | added 7-9-2024
DOL | C1OCCO1 | 1,3-dioxolane | ether | 74.03677943 | 1060 | 1 | 0.000818 | 20 |  | 14.32 | 0.005711763 | -2.243229827 | added 7-9-2024
DOX | C1COCCO1 | 1,4-dioxane | ether | 88.0524295 | 1033 | 1 | 0.00252 | 11.8 |  | 11.73 | 0.021453339 | -1.668505096 | added 6-8-2024
DOX | C1COCCO1 | 1,4-dioxane | ether | 88.0524295 | 1033 | 2 | 0.00172 | 5.7 |  | 11.73 | 0.014653015 | -1.834072996 | added 6-8-2024
EG | C(CO)O | ethylene glycol | Ol | 62.03677943 | 1113.2 | 0.5 | 0.00261 | 3.1 | 50 wt% | 17.94 | 0.029053632 | -1.536799574 | added 6-19-2024
EG | C(CO)O | ethylene glycol | Ol | 62.03677943 | 1113.2 | 0.99 | 0.00323 | 5.6 | 50 wt% | 17.94 | 0.035945889 | -1.444350773 | added 6-19-2024
EG | C(CO)O | ethylene glycol | Ol | 62.03677943 | 1113.2 | 1.5 | 0.00224 | 6.4 | 50 wt% | 17.94 | 0.02493085 | -1.603262921 | added 6-19-2024
EGDBE | CCCCOCCOCCCC | ethylene glycol dibutyl ether | ether | 174.1619799 | 840 | 0.5 | 0.0337 | 6.9 |  | 4.82 | 0.697894007 | -0.156210531 | added 6-30-2024
EGDBE | CCCCOCCOCCCC | ethylene glycol dibutyl ether | ether | 174.1619799 | 840 | 0.99 | 0.0126 | 3.6 |  | 4.82 | 0.261960351 | -0.581764436 | added 6-30-2024
EGDBE | CCCCOCCOCCCC | ethylene glycol dibutyl ether | ether | 174.1619799 | 840 | 1.5 | 0.00307 | 12.7 |  | 4.82 | 0.063664704 | -1.196101273 | added 6-30-2024
EGHE | OCCOCCCCCC | ethylene glycol monohexyl ether | ether | 146.1306798 | 889.4 | 0.49 | 0.0161 | 8.8 |  | 6.09 | 0.264587883 | -0.577430049 | added 7-16-2024
EGHE | OCCOCCCCCC | ethylene glycol monohexyl ether | ether | 146.1306798 | 889.4 | 0.49 | 0.0237 | 7.4 |  | 6.09 | 0.390062447 | -0.408865859 | added 7-16-2024
EGHE | OCCOCCCCCC | ethylene glycol monohexyl ether | ether | 146.1306798 | 889.4 | 1 | 0.0144 | 8.3 |  | 6.09 | 0.236023886 | -0.627044044 | added 7-16-2024
EGHE | OCCOCCCCCC | ethylene glycol monohexyl ether | ether | 146.1306798 | 889.4 | 1.51 | 0.0125 | 10.7 |  | 6.09 | 0.205751143 | -0.686657744 | added 7-16-2024
ES | C1COS(=O)O1 | ethylene sulfite | S=O | 107.988115 | 1426 | 0.5 | 0.00987 | 4.3 |  | 13.21 | 0.074726715 | -1.126524107 | added 6-30-2024
ES | C1COS(=O)O1 | ethylene sulfite | S=O | 107.988115 | 1426 | 0.99 | 0.00215 | 13 |  | 13.21 | 0.016278262 | -1.788391973 | added 6-30-2024
ES | C1COS(=O)O1 | ethylene sulfite | S=O | 107.988115 | 1426 | 1.5 | 0.000974 | 15 |  | 13.21 | 0.007375823 | -2.132189513 | added 6-30-2024
ETFAc | O=C(OCC)C(F)(F)F | ethyl trifluoroacetate | fluoro-ester | 142.0241641 | 1194 | 0.49 | 0.00708 | 8.4 |  | 8.41 | 0.08425423 | -1.074408289 | added 7-16-2024
ETFAc | O=C(OCC)C(F)(F)F | ethyl trifluoroacetate | fluoro-ester | 142.0241641 | 1194 | 1 | 0.00372 | 9.4 |  | 8.41 | 0.044305592 | -1.353541458 | added 7-16-2024
ETFAc | O=C(OCC)C(F)(F)F | ethyl trifluoroacetate | fluoro-ester | 142.0241641 | 1194 | 1.51 | 0.00174 | 6.1 |  | 8.41 | 0.020725655 | -1.68349173 | added 7-16-2024
H2O | O([H])[H] | water | Ol | 18.01056468 | 1000 | 0.5 | 0.00339 | 21.1 |  | 55.52 | 0.006113254 | -2.213727564 | added 6-4-2024
H2O | O([H])[H] | water | Ol | 18.01056468 | 1000 | 1 | 0.00346 | 3.6 |  | 55.52 | 0.006235113 | -2.205155643 | added 6-4-2024
HFBL | C(C(C(C(F)(F)F)(F)F)(F)F)O | 2,2,3,3,4,4,4-heptafluoro-1-butanol | fluoro-Ol | 200.0072123 | 1600 | 0.5 | 0.00239 | 16.4 |  | 8 | 0.029912829 | -1.524142517 | added 6-30-2024
HFBL | C(C(C(C(F)(F)F)(F)F)(F)F)O | 2,2,3,3,4,4,4-heptafluoro-1-butanol | fluoro-Ol | 200.0072123 | 1600 | 0.99 | 0.00127 | 7.9 |  | 8 | 0.015919074 | -1.798082197 | added 6-30-2024
HMPA | CN(C)P(=O)(N(C)C)N(C)C | hexamethylphosphoramide | amide | 179.1187488 | 1030 | 0.49 | 0.0879 | 20.8 | 1 vol% | 5.75 | 152.8616793 | 2.184298626 | added 7-16-2024
HMPA | CN(C)P(=O)(N(C)C)N(C)C | hexamethylphosphoramide | amide | 179.1187488 | 1030 | 1 | 0.0291 | 6.2 | 1 vol% | 5.75 | 50.66539017 | 1.704711391 | added 7-16-2024
HMPA | CN(C)P(=O)(N(C)C)N(C)C | hexamethylphosphoramide | amide | 179.1187488 | 1030 | 1.51 | 0.0153 | 7.1 | 1 vol% | 5.75 | 26.68886748 | 1.426330145 | added 7-16-2024
iPrAc | CC(C)OC(=O)C | iso-propyl acetate | ester | 102.0680796 | 872 | 0.5 | 0.0159 | 10.1 |  | 8.54 | 0.185870421 | -0.730789718 | added 6-30-2024
iPrAc | CC(C)OC(=O)C | iso-propyl acetate | ester | 102.0680796 | 872 | 0.99 | 0.00515 | 7.9 |  | 8.54 | 0.060237256 | -1.220134818 | added 6-30-2024
iPrAc | CC(C)OC(=O)C | iso-propyl acetate | ester | 102.0680796 | 872 | 1.5 | 0.00176 | 7.6 |  | 8.54 | 0.020590011 | -1.686343419 | added 6-30-2024
M3OSD | COCCOCCO[Si](C)(C)C | 2,2-dimethyl-3,6,9-trioxa-2-siladecane | ether | 192.118171 | 892 | 0.49 | 0.0181 | 12 |  | 4.64 | 0.390488798 | -0.408391421 | added 7-9-2024
M3OSD | COCCOCCO[Si](C)(C)C | 2,2-dimethyl-3,6,9-trioxa-2-siladecane | ether | 192.118171 | 892 | 1 | 0.00657 | 12.7 |  | 4.64 | 0.141497187 | -0.849252195 | added 7-9-2024
M3OSD | COCCOCCO[Si](C)(C)C | 2,2-dimethyl-3,6,9-trioxa-2-siladecane | ether | 192.118171 | 892 | 1.51 | 0.00369 | 29.4 |  | 4.64 | 0.079476186 | -1.099762983 | added 7-9-2024
MeOH | CO | methanol | Ol | 32.02621475 | 792 | 0.49 | 0.0144 | 5.3 |  | 24.73 | 0.058068542 | -1.236059082 | added 6-8-2024
MeOH | CO | methanol | Ol | 32.02621475 | 792 | 1 | 0.00573 | 8.2 |  | 24.73 | 0.023159887 | -1.635263572 | added 6-8-2024
MPA | CCC(=O)OC | methyl propionate | ester | 88.0524295 | 915 | 0.49 | 0.00573 | 6.9 |  | 10.39 | 0.05516682 | -1.258322051 | added 7-16-2024
MPA | CCC(=O)OC | methyl propionate | ester | 88.0524295 | 915 | 1 | 0.00324 | 6.5 |  | 10.39 | 0.031177393 | -1.506160209 | added 7-16-2024
MPA | CCC(=O)OC | methyl propionate | ester | 88.0524295 | 915 | 1.51 | 0.000921 | 16 |  | 10.39 | 0.008865388 | -2.05230225 | added 7-16-2024
MPAm | CCC(=O)NC | n-methylpropionamide | amide | 87.06841391 | 931 | 1 | 0.0518 | 32.6 |  | 10.69 | 0.484316416 | -0.31487081 | added 7-9-2024
MPAm | CCC(=O)NC | n-methylpropionamide | amide | 87.06841391 | 931 | 1.51 | 0.0233 | 6.3 |  | 10.69 | 0.217762686 | -0.662016536 | added 7-9-2024
MPAm | CCC(=O)NC | n-methylpropionamide | amide | 87.06841391 | 931 | 0.49 | 0.014 | 14.1 | 1 vol% | 10.69 | 13.1071163 | 1.117507153 | added 7-16-2024
MPAm | CCC(=O)NC | n-methylpropionamide | amide | 87.06841391 | 931 | 1 | 0.00454 | 15.3 | 1 vol% | 10.69 | 4.242120889 | 0.627583041 | added 7-16-2024
MPAm | CCC(=O)NC | n-methylpropionamide | amide | 87.06841391 | 931 | 1.51 | 0.0023 | 17.3 | 1 vol% | 10.69 | 2.152572477 | 0.332957783 | added 7-16-2024
MTBE | CC(C)(C)OC | methyl tert-butyl ether | ether | 88.088815 | 740.4 | 0.49 | 0.00299 | 28.5 |  | 8.41 | 0.035564967 | -1.448977593 | added 6-8-2024
MTBE | CC(C)(C)OC | methyl tert-butyl ether | ether | 88.088815 | 740.4 | 2 | 0.000458 | 30.5 |  | 8.41 | 0.005449181 | -2.263668786 | added 6-8-2024
nAMOL | CCCCCO | n-amyl alcohol | Ol | 88.088815 | 811 | 0.49 | 0.0323 | 10.2 |  | 9.21 | 0.351262568 | -0.454368128 | added 7-9-2024
nAMOL | CCCCCO | n-amyl alcohol | Ol | 88.088815 | 811 | 1.51 | 0.0104 | 15.4 |  | 9.21 | 0.112582068 | -0.94853078 | added 7-9-2024
NEtAc | CCNC(C)=O | n-ethylacetamide | amide | 87.06841391 | 924 | 0.49 | 0.0322 | 9.6 | 3 vol% | 10.61 | 10.12412168 | 1.005357356 | added 7-16-2024
NEtAc | CCNC(C)=O | n-ethylacetamide | amide | 87.06841391 | 924 | 1 | 0.105 | 12.3 |  | 10.61 | 0.987519774 | -0.005454199 | added 7-9-2024
NEtAc | CCNC(C)=O | n-ethylacetamide | amide | 87.06841391 | 924 | 1 | 0.00835 | 13.9 | 3 vol% | 10.61 | 2.62151938 | 0.418553073 | added 7-16-2024
NEtAc | CCNC(C)=O | n-ethylacetamide | amide | 87.06841391 | 924 | 1.51 | 0.0355 | 31.3 |  | 10.61 | 0.334302191 | -0.475860778 | added 7-9-2024
NEtAc | CCNC(C)=O | n-ethylacetamide | amide | 87.06841391 | 924 | 1.51 | 0.00435 | 13.5 | 3 vol% | 10.61 | 1.367891269 | 0.136051578 | added 7-16-2024
NMO | C1([N](CCO1)C)=O | n-methyl-2-oxazolidinone | amide | 101.0476785 | 1170 | 0.49 | 0.042 | 6.2 |  | 11.58 | 0.36236043 | -0.440859234 | added 7-9-2024
NMO | C1([N](CCO1)C)=O | n-methyl-2-oxazolidinone | amide | 101.0476785 | 1170 | 1 | 0.0087 | 9.4 |  | 11.58 | 0.075136376 | -1.124149754 | added 7-9-2024
NMO | C1([N](CCO1)C)=O | n-methyl-2-oxazolidinone | amide | 101.0476785 | 1170 | 1.51 | 0.00294 | 9.6 |  | 11.58 | 0.025393627 | -1.595275263 | added 7-9-2024
NMP | CN1CCCC1=O | n-methylpyrrolidone | amide | 99.06841391 | 1028 | 1 | 0.012 | 6.3 |  | 10.38 | 0.115837767 | -0.936149824 | added 6-4-2024
NMP | CN1CCCC1=O | n-methylpyrrolidone | amide | 99.06841391 | 1028 | 0.5 | 0.0175 | 4.1 |  | 10.38 | 0.168907791 | -0.772350318 | added 6-4-2024
NMP | CN1CCCC1=O | n-methylpyrrolidone | amide | 99.06841391 | 1028 | 1 | 0.011 | 4.1 |  | 10.38 | 0.106093791 | -0.974310033 | added 6-4-2024
PST | C1COS(=O)OC1 | 1,3-propylene sulfite | S=O | 122.0037651 | 1347 | 0.5 | 0.0204 | 6.1 |  | 11.04 | 0.184491068 | -0.734024654 | added 6-30-2024
PST | C1COS(=O)OC1 | 1,3-propylene sulfite | S=O | 122.0037651 | 1347 | 0.99 | 0.0091 | 7.1 |  | 11.04 | 0.082432609 | -1.083900953 | added 6-30-2024
PST | C1COS(=O)OC1 | 1,3-propylene sulfite | S=O | 122.0037651 | 1347 | 1.5 | 0.00358 | 6.6 |  | 11.04 | 0.03246215 | -1.488622726 | added 6-30-2024
PTBL | C(C(F)(F)F)(C(F)(F)F)(C(F)(F)F)O | perfluoro-tert-butanol | fluoro-Ol | 235.9883686 | 1693 | 2 | 0.000387 | 14 |  | 7.17 | 0.005393038 | -2.268166508 | added 6-8-2024
PTBL | C(C(F)(F)F)(C(F)(F)F)(C(F)(F)F)O | perfluoro-tert-butanol | fluoro-Ol | 235.9883686 | 1693 | 0.5 | 0.000325 | 16.1 |  | 7.17 | 0.004529304 | -2.34396853 | added 6-19-2024
PTBL | C(C(F)(F)F)(C(F)(F)F)(C(F)(F)F)O | perfluoro-tert-butanol | fluoro-Ol | 235.9883686 | 1693 | 0.99 | 0.000108 | 18.5 |  | 7.17 | 0.001508486 | -2.82145883 | added 6-19-2024
PTBL | C(C(F)(F)F)(C(F)(F)F)(C(F)(F)F)O | perfluoro-tert-butanol | fluoro-Ol | 235.9883686 | 1693 | 1.5 | 0.000127 | 25.2 |  | 7.17 | 0.001764323 | -2.753421855 | added 6-19-2024
tAMOL | CCC(C)(C)O | tert-amyl alcohol | Ol | 88.088815 | 805 | 0.5 | 0.0155 | 12.4 |  | 9.14 | 0.169597779 | -0.770579841 | added 6-30-2024
tAMOL | CCC(C)(C)O | tert-amyl alcohol | Ol | 88.088815 | 805 | 0.99 | 0.00812 | 6 |  | 9.14 | 0.088848786 | -1.051348501 | added 6-30-2024
tAMOL | CCC(C)(C)O | tert-amyl alcohol | Ol | 88.088815 | 805 | 1.5 | 0.00413 | 3.1 |  | 9.14 | 0.045189781 | -1.344959764 | added 6-30-2024
TBP | CCCCOP(=O)(OCCCC)OCCCC | tri-n-butyl phosphate | P=O | 266.164696 | 1000 | 0.5 | 0.0252 | 6 |  | 3.76 | 0.669867337 | -0.174011198 | added 6-30-2024
TBP | CCCCOP(=O)(OCCCC)OCCCC | tri-n-butyl phosphate | P=O | 266.164696 | 1000 | 0.99 | 0.0157 | 7.3 |  | 3.76 | 0.418988479 | -0.377797918 | added 6-30-2024
TBP | CCCCOP(=O)(OCCCC)OCCCC | tri-n-butyl phosphate | P=O | 266.164696 | 1000 | 1.5 | 0.00379 | 10.3 |  | 3.76 | 0.100942429 | -0.995926251 | added 6-30-2024
TEB | B(OCC)(OCC)OCC | triethylborate | B-O | 146.1114247 | 858 | 0.49 | 0.0114 | 7.7 |  | 5.87 | 0.193931412 | -0.71235184 | added 7-9-2024
TEB | B(OCC)(OCC)OCC | triethylborate | B-O | 146.1114247 | 858 | 1 | 0.00445 | 6.4 |  | 5.87 | 0.075858395 | -1.119996349 | added 7-9-2024
TEB | B(OCC)(OCC)OCC | triethylborate | B-O | 146.1114247 | 858 | 1.51 | 0.00209 | 7.6 |  | 5.87 | 0.035634329 | -1.448131419 | added 7-9-2024
TEGBE | CCCCOCCOCCOCCO | triethylene glycol monobutyl ether | ether | 206.1518092 | 990 | 0.49 | 0.0752 | 6.6 |  | 4.8 | 1.566116553 | 0.19482408 | added 7-16-2024
TEGBE | CCCCOCCOCCOCCO | triethylene glycol monobutyl ether | ether | 206.1518092 | 990 | 1 | 0.0295 | 7.7 |  | 4.8 | 0.61507787 | -0.211069899 | added 7-16-2024
TEGBE | CCCCOCCOCCOCCO | triethylene glycol monobutyl ether | ether | 206.1518092 | 990 | 1.51 | 0.0136 | 3.9 |  | 4.8 | 0.283439997 | -0.547538866 | added 7-16-2024
TEGBE | CCCCOCCOCCOCCO | triethylene glycol monobutyl ether | ether | 206.1518092 | 990 | 1.51 | 0.00893 | 14.7 |  | 4.8 | 0.185965382 | -0.730567893 | added 7-16-2024
TEGDM | COCCOCCOCCOCCOC | tetraethylene glycol dimethyl ether | ether | 222.1467238 | 1009 | 0.49 | 0.0118 | 11.2 |  | 4.54 | 0.259414093 | -0.586006433 | added 7-16-2024
TEGDM | COCCOCCOCCOCCOC | tetraethylene glycol dimethyl ether | ether | 222.1467238 | 1009 | 0.49 | 0.0118 | 11.2 |  | 4.54 | 0.259414093 | -0.586006433 | added 7-16-2024
TEGDM | COCCOCCOCCOCCOC | tetraethylene glycol dimethyl ether | ether | 222.1467238 | 1009 | 1 | 0.00413 | 5.6 |  | 4.54 | 0.090913051 | -1.041373766 | added 7-16-2024
TEGDM | COCCOCCOCCOCCOC | tetraethylene glycol dimethyl ether | ether | 222.1467238 | 1009 | 1.51 | 0.00198 | 7.8 |  | 4.54 | 0.043654363 | -1.359972343 | added 7-16-2024
TEGME | COCCOCCOCCO | triethylene glycol monomethyl ether | ether | 164.104859 | 1026 | 0.49 | 0.0111 | 6.5 |  | 6.25 | 0.178114552 | -0.749300598 | added 7-9-2024
TEGME | COCCOCCOCCO | triethylene glycol monomethyl ether | ether | 164.104859 | 1026 | 1 | 0.00451 | 13 |  | 6.25 | 0.072205978 | -1.141426845 | added 7-9-2024
TEOAc | CCOC(C)(OCC)OCC | triethyl orthoacetate | ether | 162.1255944 | 887 | 0.49 | 0.05 | 51.1 | 3 vol% | 5.47 | 30.46785293 | 1.483841851 | added 7-16-2024
TEOAc | CCOC(C)(OCC)OCC | triethyl orthoacetate | ether | 162.1255944 | 887 | 1 | 0.0443 | 25.8 | 3 vol% | 5.47 | 26.96079788 | 1.430732741 | added 7-16-2024
TEOAc | CCOC(C)(OCC)OCC | triethyl orthoacetate | ether | 162.1255944 | 887 | 1.51 | 0.0934 | 3.8 | 3 vol% | 5.47 | 56.90382936 | 1.755141493 | added 7-16-2024
TFBL | OCC(F)(F)C(F)(F)CO | 2,2,3,3-tetrafluoro-1,4-butanediol | fluoro-Ol | 162.0303923 | 1454 | 0.49 | 0.00877 | 9.5 |  | 8.97 | 0.097733189 | -1.00995793 | added 7-16-2024
TFPC | C(C1COC(=O)O1)(F)(F)F | trifluoropropyl carbonate | carbonate | 156.0034286 | 1554 | 0.49 | 0.0383 | 14.3 |  | 9.96 | 0.384175007 | -0.415470892 | added 6-8-2024
TFPC | C(C1COC(=O)O1)(F)(F)F | trifluoropropyl carbonate | carbonate | 156.0034286 | 1554 | 1 | 0.00993 | 5.2 |  | 9.96 | 0.099712995 | -1.001248241 | added 6-8-2024
TFPC | C(C1COC(=O)O1)(F)(F)F | trifluoropropyl carbonate | carbonate | 156.0034286 | 1554 | 2 | 0.00781 | 14 |  | 9.96 | 0.078443322 | -1.10544402 | added 6-8-2024
TFPC | C(C1COC(=O)O1)(F)(F)F | trifluoropropyl carbonate | carbonate | 156.0034286 | 1554 | 0.99 | 0.00282 | 13.5 |  | 9.96 | 0.02833741 | -1.547639839 | added 6-19-2024
TFPC | C(C1COC(=O)O1)(F)(F)F | trifluoropropyl carbonate | carbonate | 156.0034286 | 1554 | 1.5 | 0.00108 | 11.8 |  | 9.96 | 0.01083491 | -1.965174694 | added 6-19-2024
TGBNE | CCCCOCCOCCOCCOC | triethylene glycol butyl methyl ether | ether | 220.1674592 | 940 | 0.5 | 0.0182 | 5.5 |  | 4.27 | 0.427136582 | -0.369433232 | added 6-30-2024
TGBNE | CCCCOCCOCCOCCOC | triethylene glycol butyl methyl ether | ether | 220.1674592 | 940 | 0.99 | 0.00863 | 4.8 |  | 4.27 | 0.202072271 | -0.694493279 | added 6-30-2024
TGBNE | CCCCOCCOCCOCCOC | triethylene glycol butyl methyl ether | ether | 220.1674592 | 940 | 1.5 | 0.00369 | 4.6 |  | 4.27 | 0.086450392 | -1.063233031 | added 6-30-2024
THFA | C1CC(OC1)CO | tetrahydrofurfuryl alcohol | Ol | 102.0680796 | 1054 | 0.49 | 0.0677 | 12.4 |  | 10.33 | 0.65558405 | -0.183371621 | added 7-16-2024
THFA | C1CC(OC1)CO | tetrahydrofurfuryl alcohol | Ol | 102.0680796 | 1054 | 1 | 0.0674 | 10.2 |  | 10.33 | 0.652289594 | -0.18555955 | added 7-16-2024
THFA | C1CC(OC1)CO | tetrahydrofurfuryl alcohol | Ol | 102.0680796 | 1054 | 1.51 | 0.0577 | 7.9 |  | 10.33 | 0.558649394 | -0.252860668 | added 7-16-2024
TMeOEB | B(OCCOC)(OCCOC)OCCOC | tri(2-methoxyethyl)borate | B-O | 236.1431188 | 1000 | 0.49 | 0.0113 | 5.7 |  | 4.23 | 0.265705876 | -0.575598841 | added 7-9-2024
TMeOEB | B(OCCOC)(OCCOC)OCCOC | tri(2-methoxyethyl)borate | B-O | 236.1431188 | 1000 | 1 | 0.00425 | 5.8 |  | 4.23 | 0.100357992 | -0.998448038 | added 7-9-2024
TMSPO | C[Si](C)(C)OP(=O)(O[Si](C)(C)C)O[Si](C)(C)C | tris(trimethylsilyl)phosphate | P=O | 314.0954756 | 945 | 0.49 | 0.0248 | 52.8 |  | 3.01 | 0.823973807 | -0.084086594 | added 7-9-2024
TMSPO | C[Si](C)(C)OP(=O)(O[Si](C)(C)C)O[Si](C)(C)C | tris(trimethylsilyl)phosphate | P=O | 314.0954756 | 945 | 1 | 0.0128 | 48.4 |  | 3.01 | 0.423972388 | -0.372662427 | added 7-9-2024
TMSPO | C[Si](C)(C)OP(=O)(O[Si](C)(C)C)O[Si](C)(C)C | tris(trimethylsilyl)phosphate | P=O | 314.0954756 | 945 | 1.51 | 0.0106 | 44.6 |  | 3.01 | 0.353359072 | -0.451783754 | added 7-9-2024
TMSPO | C[Si](C)(C)OP(=O)(O[Si](C)(C)C)O[Si](C)(C)C | tris(trimethylsilyl)phosphate | P=O | 314.0954756 | 945 | 0.49 | 0.00625 | 42.9 | 1 vol% | 3.01 | 20.7886334 | 1.317825941 | added 7-16-2024
TMSPO | C[Si](C)(C)OP(=O)(O[Si](C)(C)C)O[Si](C)(C)C | tris(trimethylsilyl)phosphate | P=O | 314.0954756 | 945 | 1.51 | 0.00874 | 4.7 | 1 vol% | 3.01 | 29.04528942 | 1.463075708 | added 7-16-2024
TMU | CN(C)C(=O)N(C)C | tetramethylurea | amide | 116.094963 | 968 | 0.49 | 0.0253 | 11.4 | 1 vol% | 8.34 | 30.34731928 | 1.482120334 | added 7-16-2024
TMU | CN(C)C(=O)N(C)C | tetramethylurea | amide | 116.094963 | 968 | 1 | 0.00909 | 10 | 1 vol% | 8.34 | 10.90059743 | 1.037450301 | added 7-16-2024
TMU | CN(C)C(=O)N(C)C | tetramethylurea | amide | 116.094963 | 968 | 1.51 | 0.00342 | 10 | 1 vol% | 8.34 | 4.098727872 | 0.612649085 | added 7-16-2024
TTFEB | C[Si](C)(C)OB(O[Si](C)(C)C)O[Si](C)(C)C | tris(trimethylsilyl) borate | B-O | 278.1361047 | 831 | 0.49 | 0.00329 | 9.9 |  | 2.99 | 0.110221891 | -0.957732143 | added 7-16-2024
TTFEB | C[Si](C)(C)OB(O[Si](C)(C)C)O[Si](C)(C)C | tris(trimethylsilyl) borate | B-O | 278.1361047 | 831 | 1 | 0.000805 | 8.5 |  | 2.99 | 0.026934854 | -1.569685369 | added 7-16-2024
TTFEB | C[Si](C)(C)OB(O[Si](C)(C)C)O[Si](C)(C)C | tris(trimethylsilyl) borate | B-O | 278.1361047 | 831 | 1.51 | 0.000453 | 7.5 |  | 2.99 | 0.015153732 | -1.819480401 | added 7-16-2024
2OL | CCCCCCC(C)O | 2-octanol | Ol | 130.1357652 | 819 | 0.49 | 0.04 | 6.9 |  | 6.29 | 0.63607629 | -0.196490793 | added 8-7-2024
2OL | CCCCCCC(C)O | 2-octanol | Ol | 130.1357652 | 819 | 1 | 0.0252 | 14.2 |  | 6.29 | 0.400984998 | -0.396871876 | added 8-7-2024
2OL | CCCCCCC(C)O | 2-octanol | Ol | 130.1357652 | 819 | 1.51 | 0.0184 | 13.9 |  | 6.29 | 0.292867441 | -0.533328907 | added 8-7-2024
3POL | CCC(CC)O | 3-pentanol | Ol | 88.088815 | 800 | 0.49 | 0.0228 | 28.2 |  | 9.08 | 0.251363636 | -0.59969755 | added 8-7-2024
3POL | CCC(CC)O | 3-pentanol | Ol | 88.088815 | 800 | 1 | 0.0239 | 11.8 |  | 9.08 | 0.263539712 | -0.579153933 | added 8-7-2024
3POL | CCC(CC)O | 3-pentanol | Ol | 88.088815 | 800 | 1.51 | 0.0116 | 14.1 |  | 9.08 | 0.127322472 | -0.895094938 | added 8-7-2024
DEF | CCN(CC)C=O | n,n-diethylformamide | amide | 101.084064 | 948 | 1.51 | 0.0605 | 25.5 |  | 9.38 | 0.6455593 | -0.190063858 | added 8-7-2024
DTDCF3 | O=S1(=O)OCC(C(F)(F)F)O1 | 4-(trifluoromethyl)-1,3,2-dioxathiolane 2,2-dioxide | S=O | 191.9704142 | 1739 | 0.49 | 0.00164 | 17.3 | 25 wt% | 1.17 | 0.139806314 | -0.854473214 | added 8-7-2024
DTDCF3 | O=S1(=O)OCC(C(F)(F)F)O1 | 4-(trifluoromethyl)-1,3,2-dioxathiolane 2,2-dioxide | S=O | 191.9704142 | 1739 | 1 | 0.000622 | 8.4 | 25 wt% | 1.17 | 0.053087031 | -1.275011565 | added 8-7-2024
EC | C1COC(=O)O1 | ethylene carbonate | carbonate | 88.01604399 | 1321 | 0.49 | 0.00112 | 35.9 | 50 wt% | 5.68 | 0.019634155 | -1.706987786 | added 8-7-2024
EC | C1COC(=O)O1 | ethylene carbonate | carbonate | 88.01604399 | 1321 | 1 | 0.00233 | 19.3 | 50 wt% | 5.68 | 0.040952817 | -1.38771622 | added 8-7-2024
T2EHP | CCCCC(CC)COP(=O)(OCC(CC)CCCC)OCC(CC)CCCC | tri(2-ethylhexyl) phosphate | P=O | 434.3524967 | 900 | 0.49 | 0.0146 | 13.8 |  | 2.07 | 0.703704132 | -0.152609899 | added 8-7-2024
T2EHP | CCCCC(CC)COP(=O)(OCC(CC)CCCC)OCC(CC)CCCC | tri(2-ethylhexyl) phosphate | P=O | 434.3524967 | 900 | 1 | 0.0125 | 8.8 |  | 2.07 | 0.604922722 | -0.218300102 | added 8-7-2024
T2EHP | CCCCC(CC)COP(=O)(OCC(CC)CCCC)OCC(CC)CCCC | tri(2-ethylhexyl) phosphate | P=O | 434.3524967 | 900 | 1.51 | 0.00975 | 2.4 |  | 2.07 | 0.47055626 | -0.327388445 | added 8-7-2024
TAmP | CCCCCOP(=O)(OCCCCC)OCCCCC | triamyl phosphate | P=O | 308.2116462 | 1000 | 0.49 | 0.0205 | 9.4 |  | 3.24 | 0.63171059 | -0.199481843 | added 8-7-2024
TAmP | CCCCCOP(=O)(OCCCCC)OCCCCC | triamyl phosphate | P=O | 308.2116462 | 1000 | 1 | 0.0157 | 4.9 |  | 3.24 | 0.484887808 | -0.314358736 | added 8-7-2024
TAmP | CCCCCOP(=O)(OCCCCC)OCCCCC | triamyl phosphate | P=O | 308.2116462 | 1000 | 1.51 | 0.0109 | 6 |  | 3.24 | 0.337380796 | -0.471879641 | added 8-7-2024
TEP | CCOP(=O)(OCC)OCC | triethyl phosphate | P=O | 182.0707956 | 1100 | 0.49 | 0.0109 | 11.5 |  | 6.04 | 0.179814773 | -0.745174631 | added 8-7-2024
TEP | CCOP(=O)(OCC)OCC | triethyl phosphate | P=O | 182.0707956 | 1100 | 1 | 0.0122 | 6.5 |  | 6.04 | 0.201678165 | -0.695341119 | added 8-7-2024
TEP | CCOP(=O)(OCC)OCC | triethyl phosphate | P=O | 182.0707956 | 1100 | 1.51 | 0.00803 | 5.1 |  | 6.04 | 0.132945447 | -0.876326533 | added 8-7-2024
TMB | B(OC)(OC)OC | trimethyl borate | B-O | 104.0644745 | 932 | 0.49 | 0.0211 | 8.7 |  | 8.96 | 0.235243774 | -0.628481861 | added 8-7-2024
TMB | B(OC)(OC)OC | trimethyl borate | B-O | 104.0644745 | 932 | 1 | 0.00796 | 10.7 |  | 8.96 | 0.088837341 | -1.05140445 | added 8-7-2024
TPP | CCCOP(=O)(OCCC)OCCC | tri-n-propyl phosphate | P=O | 224.1177458 | 1000 | 0.49 | 0.0257 | 8 |  | 4.46 | 0.575677807 | -0.239820513 | added 8-7-2024
TPP | CCCOP(=O)(OCCC)OCCC | tri-n-propyl phosphate | P=O | 224.1177458 | 1000 | 1 | 0.0185 | 2.9 |  | 4.46 | 0.414053053 | -0.382944009 | added 8-7-2024
TPP | CCCOP(=O)(OCCC)OCCC | tri-n-propyl phosphate | P=O | 224.1177458 | 1000 | 1.51 | 0.0108 | 5.5 |  | 4.46 | 0.242183877 | -0.615854772 | added 8-7-2024
AHFBL | OC1CCOC1=O | alpha-hydroxy-gamma-butyrolactone | ester | 102.0316941 | 1039 | 0.49 | 0.0474 | 39.2 |  | 10.18 | 0.465204622 | -0.332355979 | added 8-7-2024
AHFBL | OC1CCOC1=O | alpha-hydroxy-gamma-butyrolactone | ester | 102.0316941 | 1039 | 1 | 0.0428 | 17.8 |  | 10.18 | 0.420347011 | -0.376392036 | added 8-7-2024
AHFBL | OC1CCOC1=O | alpha-hydroxy-gamma-butyrolactone | ester | 102.0316941 | 1039 | 1.51 | 0.0307 | 7.8 |  | 10.18 | 0.300996444 | -0.521438636 | added 8-7-2024
DEtFM | CCOC(=O)C(F)C(=O)OCC | diethyl fluoromalonate | fluoro-ester | 178.0641371 | 1129 | 0.49 | 0.026 | 7.6 |  | 6.34 | 0.409848757 | -0.387376377 | added 8-7-2024
DEtFM | CCOC(=O)C(F)C(=O)OCC | diethyl fluoromalonate | fluoro-ester | 178.0641371 | 1129 | 1 | 0.0197 | 3.6 |  | 6.34 | 0.310158076 | -0.508416907 | added 8-7-2024
DEtFM | CCOC(=O)C(F)C(=O)OCC | diethyl fluoromalonate | fluoro-ester | 178.0641371 | 1129 | 1.51 | 0.0156 | 5.2 |  | 6.34 | 0.245395723 | -0.610133011 | added 8-7-2024
DEtMM | CCOC(=O)C(C)C(=O)OCC | diethyl methylmalonate | ester | 174.0892089 | 1022 | 0.49 | 0.00394 | 11.5 |  | 5.87 | 0.067074937 | -1.173439727 | added 8-7-2024
DEtMM | CCOC(=O)C(C)C(=O)OCC | diethyl methylmalonate | ester | 174.0892089 | 1022 | 1 | 0.00262 | 9.1 |  | 5.87 | 0.044579272 | -1.350867024 | added 8-7-2024
DEtMM | CCOC(=O)C(C)C(=O)OCC | diethyl methylmalonate | ester | 174.0892089 | 1022 | 1.51 | 0.0016 | 7.2 |  | 5.87 | 0.02720425 | -1.56536325 | added 8-7-2024
ECA | CCOC(=O)CC#N | ethyl cyanoacetate | ester | 113.0476785 | 1063 | 0.49 | 0.00109 | 14.3 |  | 9.4 | 0.011550644 | -1.937393805 | added 8-7-2024
ECA | CCOC(=O)CC#N | ethyl cyanoacetate | ester | 113.0476785 | 1063 | 1 | 0.000607 | 5.1 |  | 9.4 | 0.006453023 | -2.19023678 | added 8-7-2024
EPFAc | CCOC(=O)C(C(F)(F)F)(F)F | ethyl pentafluoropropionate | fluoro-ester | 192.0209705 | 1299 | 0.49 | 0.00226 | 10.1 |  | 6.76 | 0.0334421 | -1.475706456 | added 8-7-2024
EPFAc | CCOC(=O)C(C(F)(F)F)(F)F | ethyl pentafluoropropionate | fluoro-ester | 192.0209705 | 1299 | 1 | 0.00106 | 13.7 |  | 6.76 | 0.015687034 | -1.804459157 | added 8-7-2024
EPFAc | CCOC(=O)C(C(F)(F)F)(F)F | ethyl pentafluoropropionate | fluoro-ester | 192.0209705 | 1299 | 1.51 | 0.00145 | 16.8 |  | 6.76 | 0.021486688 | -1.667830515 | added 8-7-2024
EPFB | CCOC(=O)C(C(C(F)(F)F)(F)F)(F)F | ethyl perfluorobutyrate | fluoro-ester | 242.0177769 | 1396 | 0.49 | 0.0236 | 5.6 |  | 5.77 | 0.409485064 | -0.387761935 | added 8-7-2024
EPFB | CCOC(=O)C(C(C(F)(F)F)(F)F)(F)F | ethyl perfluorobutyrate | fluoro-ester | 242.0177769 | 1396 | 1 | 0.00958 | 10 |  | 5.77 | 0.166153699 | -0.779489986 | added 8-7-2024
EPFB | CCOC(=O)C(C(C(F)(F)F)(F)F)(F)F | ethyl perfluorobutyrate | fluoro-ester | 242.0177769 | 1396 | 0.49 | 0.0236 | 5.6 |  | 5.77 | 0.409485064 | -0.387761935 | added 8-7-2024
EPFB | CCOC(=O)C(C(C(F)(F)F)(F)F)(F)F | ethyl perfluorobutyrate | fluoro-ester | 242.0177769 | 1396 | 1 | 0.0118 | 6.6 |  | 5.77 | 0.204387133 | -0.689546448 | added 8-7-2024
EPFB | CCOC(=O)C(C(C(F)(F)F)(F)F)(F)F | ethyl perfluorobutyrate | fluoro-ester | 242.0177769 | 1396 | 1.51 | 0.00699 | 7.2 |  | 5.77 | 0.121219354 | -0.916428036 | added 8-7-2024
TFPC | C(C1COC(=O)O1)(F)(F)F | trifluoropropyl carbonate | carbonate | 156.0034286 | 1554 | 0.49 | 0.00188 | 10.9 |  | 9.96 | 0.018866778 | -1.72430227 | added 8-7-2024
TFPC | C(C1COC(=O)O1)(F)(F)F | trifluoropropyl carbonate | carbonate | 156.0034286 | 1554 | 1 | 0.00241 | 13.2 |  | 9.96 | 0.024165272 | -1.616808305 | added 8-7-2024
iBuAc | CC(C)COC(=O)C | iso-butyl acetate | ester | 116.0837296 | 867 | 0.49 | 0.00122 | 3 |  | 7.47 | 0.016275956 | -1.78845348 | added 8-7-2024
iBuAc | CC(C)COC(=O)C | iso-butyl acetate | ester | 116.0837296 | 867 | 1.51 | 0.000197 | 28.5 |  | 7.47 | 0.002642505 | -2.577984207 | added 8-7-2024
iBuAc | CC(C)COC(=O)C | iso-butyl acetate | ester | 116.0837296 | 867 | 1 | 0.00038 | 25 |  | 7.47 | 0.005088819 | -2.293383011 | added 8-7-2024
13PrDL | C(CO)CO | 1,3-propanediol | Ol | 76.0524295 | 1052 | 0.49 | 0.0028 | 7.1 | 2 vol% | 13.83 | 1.01 | 0.004480244 | reanalyzed 9-2-2024
13PrDL | C(CO)CO | 1,3-propanediol | Ol | 76.0524295 | 1052 | 1 | 0.000768 | 8.2 | 2 vol% | 13.83 | 0.277 | -0.556849167 | reanalyzed 9-2-2025
13PrDL | C(CO)CO | 1,3-propanediol | Ol | 76.0524295 | 1052 | 1.51 | 0.00144 | 14.4 | 2 vol% | 13.83 | 0.521 | -0.283446516 | reanalyzed 9-2-2026
1OL | CCCCCCCCO | n-octyl alcohol | Ol | 130.1357652 | 827 | 0.49 | 0.0294 | 6.4 |  | 6.35 | 0.46332109 | -0.33411793 | added 8-9-2024
1OL | CCCCCCCCO | n-octyl alcohol | Ol | 130.1357652 | 827 | 1 | 0.0184 | 5.7 |  | 6.35 | 0.289977733 | -0.537635349 | added 8-9-2024
1OL | CCCCCCCCO | n-octyl alcohol | Ol | 130.1357652 | 827 | 1.51 | 0.0116 | 4.6 |  | 6.35 | 0.183162549 | -0.737163321 | added 8-9-2024
ADN | C(CCC#N)CC#N | adiponitrile | nitrile | 108.0687483 | 951 | 0.49 | 0.149 | 18.7 |  | 8.8 | 1.688963398 | 0.227620238 | added 8-9-2024
ADN | C(CCC#N)CC#N | adiponitrile | nitrile | 108.0687483 | 951 | 1 | 0.102 | 16.3 |  | 8.8 | 1.161756089 | 0.065114957 | added 8-9-2024
ADN | C(CCC#N)CC#N | adiponitrile | nitrile | 108.0687483 | 951 | 1.51 | 0.0591 | 8.9 |  | 8.8 | 0.671377383 | -0.173033293 | added 8-9-2024
DEF | CCN(CC)C=O | n,n-diethylformamide | amide | 101.084064 | 948 | 1 | 0.009 | 3.2 | 2 vol% | 9.38 | 4.8 | 0.680959459 | reanalyzed 9-2-2037
DEF | CCN(CC)C=O | n,n-diethylformamide | amide | 101.084064 | 948 | 1.51 | 0.00942 | 40.5 | 2 vol% | 9.38 | 5.02 | 0.700940443 | reanalyzed 9-2-2038
DMI | CN1CCN(C1=O)C | 1,3-dimethyl-2-imidazolidinone | amide | 114.0793129 | 1056 | 0.49 | 0.124 | 5.9 |  | 9.26 | 1.339632508 | 0.126985678 | added 8-9-2024
DMI | CN1CCN(C1=O)C | 1,3-dimethyl-2-imidazolidinone | amide | 114.0793129 | 1056 | 1 | 0.098 | 2.5 |  | 9.26 | 1.058697075 | 0.024771713 | added 8-9-2024
DMI | CN1CCN(C1=O)C | 1,3-dimethyl-2-imidazolidinone | amide | 114.0793129 | 1056 | 1.51 | 0.105 | 3.2 |  | 9.26 | 1.130940825 | 0.053439882 | added 8-9-2024
HPC | O=C1OCC(CO)O1 | 4-(hydroxymethyl)-1,3-dioxolan-2-one | carbonate | 118.0266087 | 1400 | 0.49 | 0.0101 | 6.8 | 2 vol% | 11.86 | 4.272015253 | 0.630632795 | added 8-9-2024
HPC | O=C1OCC(CO)O1 | 4-(hydroxymethyl)-1,3-dioxolan-2-one | carbonate | 118.0266087 | 1400 | 1 | 0.00631 | 4.7 | 2 vol% | 11.86 | 2.658115191 | 0.424573797 | added 8-9-2024
HPC | O=C1OCC(CO)O1 | 4-(hydroxymethyl)-1,3-dioxolan-2-one | carbonate | 118.0266087 | 1400 | 1.51 | 0.00224 | 10.1 | 2 vol% | 11.86 | 0.94288507 | -0.025541241 | added 8-9-2024
MeOTMDXB | COB1OC(C)(C)C(C)(C)O1 | 2-methoxy-4,4,5,5-tetramethyl-1,3,2-dioxaborolane | B-O | 158.1114247 | 964.2 | 0.49 | 0.00698 | 4.6 |  | 6.1 | 0.11445319 | -0.941372097 | added 8-9-2024
MeOTMDXB | COB1OC(C)(C)C(C)(C)O1 | 2-methoxy-4,4,5,5-tetramethyl-1,3,2-dioxaborolane | B-O | 158.1114247 | 964.2 | 1 | 0.00184 | 14 |  | 6.1 | 0.0301758 | -1.520341209 | added 8-9-2024
MeOTMDXB | COB1OC(C)(C)C(C)(C)O1 | 2-methoxy-4,4,5,5-tetramethyl-1,3,2-dioxaborolane | B-O | 158.1114247 | 964.2 | 0.49 | 0.00651 | 12.1 |  | 6.1 | 0.106754237 | -0.971614881 | added 8-9-2024
MeOTMDXB | COB1OC(C)(C)C(C)(C)O1 | 2-methoxy-4,4,5,5-tetramethyl-1,3,2-dioxaborolane | B-O | 158.1114247 | 964.2 | 1 | 0.00184 | 14 |  | 6.1 | 0.0301758 | -1.520341209 | added 8-9-2024
PYR | C1CC(=O)NC1 | 2-pyrrolidone | amide | 85.05276384 | 1120 | 0.49 | 0.0219 | 13.9 | 2 vol% | 13.17 | 8.331070098 | 0.920700789 | added 8-9-2024
PYR | C1CC(=O)NC1 | 2-pyrrolidone | amide | 85.05276384 | 1120 | 1 | 0.0105 | 20.3 | 2 vol% | 13.17 | 3.988632894 | 0.600824067 | added 8-9-2024
PYR | C1CC(=O)NC1 | 2-pyrrolidone | amide | 85.05276384 | 1120 | 1.51 | 0.00338 | 25.1 | 2 vol% | 13.17 | 1.281532519 | 0.107729631 | added 8-9-2024
TFTAc | C(C(F)(F)F)OC(=O)C(F)(F)F | 2,2,2-trifluoroethyl trifluoroacetate | fluoro-ester | 195.9958986 | 1464 | 0.49 | 0.00667 | 19.5 | 2 vol% | 7.47 | 4.47 | 0.649945618 | reanalyzed 9-2-2056
TFTAc | C(C(F)(F)F)OC(=O)C(F)(F)F | 2,2,2-trifluoroethyl trifluoroacetate | fluoro-ester | 195.9958986 | 1464 | 1.51 | 0.0029 | 31.3 | 2 vol% | 7.47 | 1.94 | 0.288647099 | reanalyzed 9-2-2057
TePi | CCOP(OCC)OCC | triethylphosphite | P=O | 166.075881 | 989 | 0.49 | 0.134 | 12.7 | 2 vol% | 5.96 | 1120 | 3.049844475 | reanalyzed 9-2-2060
TePi | CCOP(OCC)OCC | triethylphosphite | P=O | 166.075881 | 989 | 1 | 0.0701 | 20.7 | 2 vol% | 5.96 | 588 | 2.76962851 | reanalyzed 9-2-2061
TePi | CCOP(OCC)OCC | triethylphosphite | P=O | 166.075881 | 989 | 1.51 | 0.0176 | 24.9 | 2 vol% | 5.96 | 148 | 2.169323896 | reanalyzed 9-2-2062
sBuOH | CCC(C)O | sec-butanol | Ol | 74.07316494 | 808 | 0.49 | 0.0028 | 12.5 | 2 vol% | 10.91 | 1.282753783 | 0.108143304 | added 8-9-2024
sBuOH | CCC(C)O | sec-butanol | Ol | 74.07316494 | 808 | 1 | 0.00101 | 10.6 | 2 vol% | 10.91 | 0.463621923 | -0.333836036 | added 8-9-2024
sBuOH | CCC(C)O | sec-butanol | Ol | 74.07316494 | 808 | 1.51 | 0.000798 | 23.6 | 2 vol% | 10.91 | 0.365764213 | -0.436798789 | added 8-9-2024
12BDL | CCC(CO)O | 1,2-butanediol | Ol | 90.06807956 | 1006 | 0.49 | 0.0358 | 4.6 |  | 11.17 | 0.32008369 | -0.494736454 | added 8-9-2024
12BDL | CCC(CO)O | 1,2-butanediol | Ol | 90.06807956 | 1006 | 1 | 0.0179 | 7.6 |  | 11.17 | 0.160068704 | -0.79569357 | added 8-9-2024
12BDL | CCC(CO)O | 1,2-butanediol | Ol | 90.06807956 | 1006 | 1.51 | 0.00607 | 11.3 |  | 11.17 | 0.054303531 | -1.265171927 | added 8-9-2024
DEDGME | C(COCCOC)OC | diglyme | ether | 134.0942943 | 944 | 0.49 | 0.0121 | 6.6 |  | 7.04 | 0.171411998 | -0.765958783 | added 8-9-2024
DEDGME | C(COCCOC)OC | diglyme | ether | 134.0942943 | 944 | 1 | 0.0109 | 8.5 |  | 7.04 | 0.154239689 | -0.811803858 | added 8-9-2024
DEDGME | C(COCCOC)OC | diglyme | ether | 134.0942943 | 944 | 1.51 | 0.0079 | 3.8 |  | 7.04 | 0.112207946 | -0.949976386 | added 8-9-2024
DEE | CCOCCOCC | 1,2-diethoxyethane | ether | 118.0993797 | 842 | 0.49 | 0.00535 | 13.5 |  | 7.13 | 0.075089605 | -1.124420178 | added 8-9-2024
DEE | CCOCCOCC | 1,2-diethoxyethane | ether | 118.0993797 | 842 | 1 | 0.00247 | 14.5 |  | 7.13 | 0.034643794 | -1.460374555 | added 8-9-2024
DEE | CCOCCOCC | 1,2-diethoxyethane | ether | 118.0993797 | 842 | 1.51 | 0.000772 | 16.7 |  | 7.13 | 0.010829573 | -1.965388673 | added 8-9-2024
EEOL | CCOCCO | 2-ethoxyethanol | Ol | 90.06807956 | 930 | 0.49 | 0.0206 | 9.3 |  | 10.33 | 0.199667374 | -0.699692894 | added 8-9-2024
EEOL | CCOCCO | 2-ethoxyethanol | Ol | 90.06807956 | 930 | 1 | 0.00986 | 14.6 |  | 10.33 | 0.095494342 | -1.020022358 | added 8-9-2024
EEOL | CCOCCO | 2-ethoxyethanol | Ol | 90.06807956 | 930 | 1.51 | 0.00414 | 8.9 |  | 10.33 | 0.040092111 | -1.396941078 | added 8-9-2024
EGBE | CCCCOCCO | ethylene glycol monobutyl ether | ether | 118.0993797 | 902 | 0.49 | 0.0216 | 5.2 |  | 7.64 | 0.282753744 | -0.548591635 | added 8-9-2024
EGBE | CCCCOCCO | ethylene glycol monobutyl ether | ether | 118.0993797 | 902 | 1 | 0.0133 | 8 |  | 7.64 | 0.173713451 | -0.760166551 | added 8-9-2024
EGBE | CCCCOCCO | ethylene glycol monobutyl ether | ether | 118.0993797 | 902 | 1.51 | 0.0102 | 11.5 |  | 7.64 | 0.133739037 | -0.873741808 | added 8-9-2024
G2E | CCOCCOCCOCC | diethylene glycol diethyl ether | ether | 162.1255944 | 909 | 0.49 | 0.00321 | 9.4 |  | 5.61 | 0.057202333 | 0.005295606 | reanalyzed 9-2-2085
G2E | CCOCCOCCOCC | diethylene glycol diethyl ether | ether | 162.1255944 | 909 | 1 | 0.00248 | 13.3 |  | 5.61 | 0.044176103 | 0.007443708 | reanalyzed 9-2-2086
G2E | CCOCCOCCOCC | diethylene glycol diethyl ether | ether | 162.1255944 | 909 | 1.51 | 0.00855 | 13.1 |  | 5.61 | 0.152448534 | 0.007354744 | reanalyzed 9-2-2087
MiPS | CC(C)S(=O)(=O)C | isopropyl methyl sulfone | S=O | 122.0401506 | 1130 | 0.49 | 0.0159 | 11.4 |  | 9.26 | 0.171742892 | -0.765121229 | added 8-9-2024
MiPS | CC(C)S(=O)(=O)C | isopropyl methyl sulfone | S=O | 122.0401506 | 1130 | 1 | 0.00876 | 14.6 |  | 9.26 | 0.094581009 | -1.024196059 | added 8-9-2024
MiPS | CC(C)S(=O)(=O)C | isopropyl methyl sulfone | S=O | 122.0401506 | 1130 | 1.51 | 0.0042 | 12.8 |  | 9.26 | 0.045339428 | -1.343523964 | added 8-9-2024
MiPS | CC(C)S(=O)(=O)C | isopropyl methyl sulfone | S=O | 122.0401506 | 1130 | 1.51 | 0.0042 | 12.8 |  | 9.26 | 0.045339428 | -1.343523964 | added 8-9-2024
TEOF | CCOC(OCC)OCC | triethyl orthoformate | ether | 148.1099444 | 891 | 0.49 | 0.00823 | 11.9 |  | 6.02 | 0.136842617 | -0.863778627 | added 8-9-2024
TEOF | CCOC(OCC)OCC | triethyl orthoformate | ether | 148.1099444 | 891 | 1 | 0.00511 | 7.5 |  | 6.02 | 0.08499167 | -1.070623638 | added 8-9-2024
TEOF | CCOC(OCC)OCC | triethyl orthoformate | ether | 148.1099444 | 891 | 1.51 | 0.00251 | 16.6 |  | 6.02 | 0.041778142 | -1.379050882 | reanalyzed 9-2-2093
TMSOx | C[Si](C)(C)N1CCOC1=O | 3-trimethylsilyl-2-oxazolidinone | amide | 159.0715552 | 1046 | 0.49 | 0.3 | 8.6 |  | 6.58 | 4.566326921 | 0.659567001 | added 8-9-2024
TMSOx | C[Si](C)(C)N1CCOC1=O | 3-trimethylsilyl-2-oxazolidinone | amide | 159.0715552 | 1046 | 1 | 0.108 | 4.4 |  | 6.58 | 1.639562381 | 0.214727945 | added 8-9-2024
TMSOx | C[Si](C)(C)N1CCOC1=O | 3-trimethylsilyl-2-oxazolidinone | amide | 159.0715552 | 1046 | 1.51 | 0.0999 | 5.2 |  | 6.58 | 1.519440546 | 0.181683711 | added 8-9-2024
TMSPy | C[Si](C)(C)N1CCCC1=O | 1-trimethylsilyl-2-pyrrolidinone | amide | 157.0922906 | 983 | 0.49 | 0.239 | 11.6 | 66 wt% | 2.94 | 8.135204082 | 0.910368452 | added 8-9-2024
TMSPy | C[Si](C)(C)N1CCCC1=O | 1-trimethylsilyl-2-pyrrolidinone | amide | 157.0922906 | 983 | 1 | 0.147 | 10.8 | 66 wt% | 2.94 | 4.996326531 | 0.698650814 | added 8-9-2024
TMSPy | C[Si](C)(C)N1CCCC1=O | 1-trimethylsilyl-2-pyrrolidinone | amide | 157.0922906 | 983 | 1.51 | 0.181 | 6.8 | 66 wt% | 2.94 | 6.163707483 | 0.78984202 | added 8-9-2024
TMP | COP(=O)(OC)OC | trimethyl phosphate | P=O | 140.0238454 | 1200 | 0.49 | 0.000275 | 35.8 |  | 8.57 | 0.00321 | -2.493572333 | reanalyzed 9-2-2058
TMP | COP(=O)(OC)OC | trimethyl phosphate | P=O | 140.0238454 | 1200 | 1.51 | 0.000561 | 9.7 |  | 8.57 | 0.006547433 | -2.183928915 | reanalyzed 9-2-2059
3MESL | CC1CCS(=O)(=O)C1 | 3-methylsulfolane | S=O | 134.0401506 | 1164 | 0.49 | 0.0159 | 34.7 |  | 8.68 | 0.183214691 | -0.737039705 | reanalyzed 9-2-2071
3MESL | CC1CCS(=O)(=O)C1 | 3-methylsulfolane | S=O | 134.0401506 | 1164 | 1.51 | 0.00192 | 29 |  | 8.68 | 0.022137353 | -1.654874316 | reanalyzed 9-2-2072
BTMSM | C[Si](C)(C)OC(=O)CC(=O)O[Si](C)(C)C | bis(trimethylsilyl) malonate | ester | 248.0900122 | 974 | 1 | 0.00518 | 65.9 |  | 3.93 | 0.132017509 | -0.879368468 | reanalyzed 9-2-2033
BTMSM | C[Si](C)(C)OC(=O)CC(=O)O[Si](C)(C)C | bis(trimethylsilyl) malonate | ester | 248.0900122 | 974 | 1.51 | 0.00229 | 18.1 |  | 3.93 | 0.058223211 | -1.234903848 | reanalyzed 9-2-2034
GLN | C(CC#N)CC#N | glutaronitrile | nitrile | 94.05309819 | 995 | 0.49 | 0.00183 | 2.4 |  | 10.58 | 0.017334411 | -1.761090901 | reanalyzed 9-2-2045
GLN | C(CC#N)CC#N | glutaronitrile | nitrile | 94.05309819 | 995 | 1 | 0.00324 | 17.1 |  | 10.58 | 0.030652519 | -1.513533828 | reanalyzed 9-2-2046
DEF | CCN(CC)C=O | n,n-diethylformamide | amide | 101.084064 | 948 | 0.49 | 0.182185 | 10.2 |  | 9.38 | 1.942616054 | 0.288386974 | added 12-2-2024
DEF | CCN(CC)C=O | n,n-diethylformamide | amide | 101.084064 | 948 | 1 | 0.125246 | 6.8 |  | 9.38 | 1.335482561 | 0.125638221 | added 12-2-2024
DEF | CCN(CC)C=O | n,n-diethylformamide | amide | 101.084064 | 948 | 1.51 | 0.0972503 | 8.2 |  | 9.38 | 1.036967885 | 0.015765306 | added 12-2-2024
DEOM | CCOCOCC | diethoxymethane | ether | 104.0837296 | 831 | 0.49 | 0.0121528 | 9.9 |  | 7.98 | 0.152215253 | -0.817541827 | added 12-2-2024
DEOM | CCOCOCC | diethoxymethane | ether | 104.0837296 | 831 | 1 | 0.00897307 | 11.7 |  | 7.98 | 0.11238876 | -0.949277122 | added 12-2-2024
DEOM | CCOCOCC | diethoxymethane | ether | 104.0837296 | 831 | 1.51 | 0.00563586 | 10.3 |  | 7.98 | 0.070589811 | -1.151257982 | added 12-2-2024
DIPC | CC(C)OC(=O)OC(C)C | diisopropyl carbonate | carbonate | 146.0942943 | 945 | 0.49 | 0.0989933 | 4.9 |  | 6.47 | 1.530408075 | 0.184807248 | added 12-2-2024
DIPC | CC(C)OC(=O)OC(C)C | diisopropyl carbonate | carbonate | 146.0942943 | 945 | 1 | 0.0991222 | 7.4 |  | 6.47 | 1.532400832 | 0.185372379 | added 12-2-2024
DIPC | CC(C)OC(=O)OC(C)C | diisopropyl carbonate | carbonate | 146.0942943 | 945 | 1.51 | 0.101284 | 7.4 |  | 6.47 | 1.565821641 | 0.194742291 | added 12-2-2024
G2E | CCOCCOCCOCC | diethylene glycol diethyl ether | ether | 162.1255944 | 909 | 0.49 | 0.0146829 | 8.7 |  | 5.61 | 0.261878316 | -0.581900461 | added 12-2-2024
G2E | CCOCCOCCOCC | diethylene glycol diethyl ether | ether | 162.1255944 | 909 | 1 | 0.00847632 | 5.7 |  | 5.61 | 0.151180244 | -0.820504958 | added 12-2-2024
G2E | CCOCCOCCOCC | diethylene glycol diethyl ether | ether | 162.1255944 | 909 | 1.51 | 0.00629263 | 3.4 |  | 5.61 | 0.112232825 | -0.949880105 | added 12-2-2024
MiPC | CC(C)OC(=O)OC | methyl isopropyl carbonate | carbonate | 118.0629942 | 975 | 0.49 | 0.0012627 | 13.2 |  | 8.26 | 0.015290066 | -1.815590642 | added 12-2-2024
MiPC | CC(C)OC(=O)OC | methyl isopropyl carbonate | carbonate | 118.0629942 | 975 | 1 | 0.00426254 | 27.6 |  | 8.26 | 0.051615204 | -1.287222355 | added 12-2-2024
MiPC | CC(C)OC(=O)OC | methyl isopropyl carbonate | carbonate | 118.0629942 | 975 | 1.51 | 0.00134152 | 17.8 |  | 8.26 | 0.016244499 | -1.789293671 | added 12-2-2024
iBuF | CC(C)COC=O | iso-butyl formate | ester | 102.0680796 | 885 | 0.49 | 0.00919103 | 8.5 |  | 8.67 | 0.106001218 | -0.974689144 | added 12-2-2024
iBuF | CC(C)COC=O | iso-butyl formate | ester | 102.0680796 | 885 | 1 | 0.000946658 | 116.7 |  | 8.67 | 0.010917917 | -1.961860218 | added 12-2-2024
iBuF | CC(C)COC=O | iso-butyl formate | ester | 102.0680796 | 885 | 1.51 | 0.00393157 | 16.4 |  | 8.67 | 0.045343254 | -1.343487315 | added 12-2-2024
DMDO | CC1=C(OC(=O)O1)C | 4,5-dimethyl-1,3-dioxol-2-one | ester | 114.0316941 | 1181 | 0.49 | 0.00522336 | 8.1 | 58.5 wt% | 10.36 | 0.086212407 | -1.064430229 | added 12-2-2024
DMDO | CC1=C(OC(=O)O1)C | 4,5-dimethyl-1,3-dioxol-2-one | ester | 114.0316941 | 1181 | 1 | 0.00253323 | 49 | 58.5 wt% | 10.36 | 0.041811374 | -1.378705565 | added 12-2-2024
DMDO | CC1=C(OC(=O)O1)C | 4,5-dimethyl-1,3-dioxol-2-one | ester | 114.0316941 | 1181 | 1.51 | 0.0047169 | 8.7 | 58.5 wt% | 10.36 | 0.077853202 | -1.108723518 | added 12-2-2024
EsBS | CC[S](CC)(=O)=O | 2-(ethylsulfonyl)butane | S=O | 122.0401506 | 1008 | 0.49 | 0.00810094 | 7.7 | 67 wt% | 8.26 | 0.146387103 | -0.834497184 | added 12-2-2024
EsBS | CC[S](CC)(=O)=O | 2-(ethylsulfonyl)butane | S=O | 122.0401506 | 1008 | 1 | 0.0066 | 10.8 | 67 wt% | 8.26 | 0.119264539 | -0.923488665 | added 12-2-2024
BuS | CCCCS(=O)CCCC | butyl sulfoxide | S=O | 162.1078362 | 832 | 1 | 0.0287296 | 9 | 50 wt% | 5.13 | 1.119541656 | 0.049040258 | added 12-2-2024
BuS | CCCCS(=O)CCCC | butyl sulfoxide | S=O | 162.1078362 | 832 | 0.49 | 0.0358786 | 21 | 50 wt% | 5.13 | 1.398125532 | 0.145546167 | added 12-2-2024
BuS | CCCCS(=O)CCCC | butyl sulfoxide | S=O | 162.1078362 | 832 | 1.51 | 0.0177854 | 9.4 | 50 wt% | 5.13 | 0.693065555 | -0.159225685 | added 12-2-2024
DFAcK | C(C(=O)CF)F | 1,3-difluoroacetone | ketone | 94.02302119 | 1307 | 0.49 | 0.00866701 | 42.9 |  | 13.90085091 | 0.062348773 | -1.205172088 | added 12-26-2024
DFAcK | C(C(=O)CF)F | 1,3-difluoroacetone | ketone | 94.02302119 | 1307 | 1 | 0.00422973 | 13.4 |  | 13.90085091 | 0.03042785 | -1.51672874 | added 12-26-2024
DFAcK | C(C(=O)CF)F | 1,3-difluoroacetone | ketone | 94.02302119 | 1307 | 1.51 | 0.000413874 | 42.2 |  | 13.90085091 | 0.002977329 | -2.526173241 | added 12-26-2024
EPA | CCC(=O)OCC | ethyl propionate | ester | 102.0680796 | 888 | 0.49 | 0.00209614 | 10 |  | 8.700075517 | 0.024093354 | -1.618102737 | added 12-26-2024
EPA | CCC(=O)OCC | ethyl propionate | ester | 102.0680796 | 888 | 1 | 0.00204987 | 15.6 |  | 8.700075517 | 0.02356152 | -1.627796703 | added 12-26-2024
EPA | CCC(=O)OCC | ethyl propionate | ester | 102.0680796 | 888 | 1.51 | 0.000874441 | 17.5 |  | 8.700075517 | 0.010050959 | -1.99779251 | added 12-26-2024
ETFE | C(C(F)F)(F)(F)OCC | ethyl 1,1,2,2-tetrafluoroethyl ether | ether | 146.0354777 | 1198 | 0.49 | 0.000882194 | 41.5 |  | 8.203486022 | 0.010753892 | -1.968434343 | added 12-26-2024
HFTFBL | OC(C(F)(F)F)(C(F)(F)F)C(O)(C(F)(F)F)C(F)(F)F | hexafluoro-2,3-bis(trifluoromethyl)-2,3-butanediol | fluoro-Ol | 333.9863179 | 1870 | 1 | 0.0214413 | 5.3 |  | 5.599031755 | 0.382946569 | -0.416861817 | added 12-26-2024
HFTFBL | OC(C(F)(F)F)(C(F)(F)F)C(O)(C(F)(F)F)C(F)(F)F | hexafluoro-2,3-bis(trifluoromethyl)-2,3-butanediol | fluoro-Ol | 333.9863179 | 1870 | 1.51 | 0.0523638 | 13.5 |  | 5.599031755 | 0.935229559 | -0.029081775 | added 12-26-2024
MiPK | CC(C)C(=O)C | methyl isopropyl ketone | ketone | 86.07316494 | 803 | 0.49 | 0.0356763 | 7 |  | 9.329272376 | 0.38241246 | -0.417467966 | added 12-26-2024
MiPK | CC(C)C(=O)C | methyl isopropyl ketone | ketone | 86.07316494 | 803 | 1 | 0.035238 | 6.5 |  | 9.329272376 | 0.377714344 | -0.422836522 | added 12-26-2024
iPrF | CC(C)OC=O | iso-propyl formate | ester | 88.0524295 | 884 | 0.49 | 0.0138235 | 3.6 |  | 10.03947313 | 0.137691489 | -0.861092905 | added 12-26-2024
iPrF | CC(C)OC=O | iso-propyl formate | ester | 88.0524295 | 884 | 1 | 0.00707912 | 22.9 |  | 10.03947313 | 0.070512864 | -1.151731647 | added 12-26-2024
iPrF | CC(C)OC=O | iso-propyl formate | ester | 88.0524295 | 884 | 1.51 | 0.00152021 | 14 |  | 10.03947313 | 0.015142328 | -1.819807337 | added 12-26-2024
iBuF | CC(C)COC=O | iso-butyl formate | ester | 102.0680796 | 885 | 0.49 | 0.00832398 | 38.9 |  | 8.67068337 | 0.09600143 | -1.017722299 | added 12-26-2024
iBuF | CC(C)COC=O | iso-butyl formate | ester | 102.0680796 | 885 | 1 | 0.00564785 | 23.6 |  | 8.67068337 | 0.065137311 | -1.186170173 | added 12-26-2024
iBuF | CC(C)COC=O | iso-butyl formate | ester | 102.0680796 | 885 | 1.51 | 0.00118043 | 0.3 |  | 8.67068337 | 0.013614037 | -1.866013089 | added 12-26-2024
iBuF | CC(C)COC=O | iso-Butyl formate | ester | 102.0680796 | 885 | 0.49 | 0.00882373 | 18 |  | 8.67068337 | 0.101765105 | -0.992401117 | added 3-4-2025
iBuF | CC(C)COC=O | iso-Butyl formate | ester | 102.0680796 | 885 | 1 | 0.00233457 | 19.7 |  | 8.67068337 | 0.026924867 | -1.569846427 | added 3-4-2025
iBuF | CC(C)COC=O | iso-Butyl formate | ester | 102.0680796 | 885 | 1.51 | 0.000603192 | 35.6 |  | 8.67068337 | 0.006956684 | -2.157597754 | added 3-4-2025
2MeGN | CC(CCC#N)C#N | 2-Methylglutaronitrile | nitrile | 108.0687483 | 950 | 0.49 | 0.010221 | 11.5 |  | 8.790700506 | 0.116270597 | -0.934530096 | added 3-4-2025
2MeGN | CC(CCC#N)C#N | 2-Methylglutaronitrile | nitrile | 108.0687483 | 950 | 1 | 0.00664533 | 11.6 |  | 8.790700506 | 0.075594999 | -1.121506932 | added 3-4-2025
2MeGN | CC(CCC#N)C#N | 2-Methylglutaronitrile | nitrile | 108.0687483 | 950 | 1.51 | 0.000807208 | 26 |  | 8.790700506 | 0.009182522 | -2.037038027 | added 3-4-2025
CPME | COC1CCCC1 | cyclopentyl methyl ether | ether | 100.088815 | 860 | 0.49 | 0.00320809 | 11.8 |  | 8.592368687 | 0.037336503 | -1.42786636 | added 3-4-2025
CPME | COC1CCCC1 | cyclopentyl methyl ether | ether | 100.088815 | 860 | 1 | 0.000810634 | 11.7 |  | 8.592368687 | 0.009434348 | -2.025288089 | added 3-4-2025
CPME | COC1CCCC1 | cyclopentyl methyl ether | ether | 100.088815 | 860 | 1.51 | 0.000456451 | 25.2 |  | 8.592368687 | 0.005312284 | -2.274718741 | added 3-4-2025
DOX | C1COCCO1 | 1,4-dioxane | ether | 88.0524295 | 1033 | 0.49 | 0.00283321 | 18.6 |  | 11.73164677 | 0.024150148 | -1.617080212 | added 3-4-2025
DOX | C1COCCO1 | 1,4-dioxane | ether | 88.0524295 | 1033 | 1 | 0.00155466 | 7.7 |  | 11.73164677 | 0.013251848 | -1.877723554 | added 3-4-2025
DOX | C1COCCO1 | 1,4-dioxane | ether | 88.0524295 | 1033 | 1.51 | 0.000367192 | 45 |  | 11.73164677 | 0.003129927 | -2.504465768 | added 3-4-2025
MCA | COC(=O)CC#N | Methyl cyanoacetate | ester | 99.0320284 | 1123 | 0.49 | 0.0235584 | 18.4 |  | 11.33976571 | 0.207750324 | -0.68245829 | added 3-4-2025
MCA | COC(=O)CC#N | Methyl cyanoacetate | ester | 99.0320284 | 1123 | 1 | 0.00242705 | 18.1 |  | 11.33976571 | 0.021403 | -1.669525358 | added 3-4-2025
MCA | COC(=O)CC#N | Methyl cyanoacetate | ester | 99.0320284 | 1123 | 1.51 | 0.00171734 | 11.3 |  | 11.33976571 | 0.015144405 | -1.819747796 | added 3-4-2025
MN | C(C#N)C#N | Malononitrile | nitrile | 66.02179806 | 1049 | 1 | 0.00389066 | 17.6 | 64.6 wt% | 15.88869178 | 0.037905534 | -1.421297378 | added 3-4-2025
MN | C(C#N)C#N | Malononitrile | nitrile | 66.02179806 | 1049 | 1.51 | 0.00148748 | 21.8 | 64.6 wt% | 15.88869178 | 0.014492072 | -1.838869523 | added 3-4-2025
MTBE | CC(C)(C)OC | methyl tert-butyl ether | ether | 88.088815 | 740.4 | 0.49 | 0.00274097 | 50.2 |  | 8.405153367 | 0.032610589 | -1.48664136 | added 3-4-2025
MTBE | CC(C)(C)OC | methyl tert-butyl ether | ether | 88.088815 | 740.4 | 1 | 0.00189472 | 38.7 |  | 8.405153367 | 0.022542361 | -1.647000603 | added 3-4-2025
MTBE | CC(C)(C)OC | methyl tert-butyl ether | ether | 88.088815 | 740.4 | 1.51 | 0.00147938 | 8.4 |  | 8.405153367 | 0.017600869 | -1.754465899 | added 3-4-2025
NVN | CCCCC#N | valeronitrile | nitrile | 83.07349929 | 795 | 1 | 0.091371 | 17.5 |  | 9.569838839 | 0.954780969 | -0.020096246 | added 3-4-2025
NVN | CCCCC#N | valeronitrile | nitrile | 83.07349929 | 795 | 1.51 | 0.0153298 | 23.2 |  | 9.569838839 | 0.160188696 | -0.795368135 | added 3-4-2025
PTBL | C(C(F)(F)F)(C(F)(F)F)(C(F)(F)F)O | perfluoro-tert-butanol | Ol | 235.9883686 | 1693 | 0.49 | 0.000381879 | 63.2 |  | 7.174082391 | 0.005323036 | -2.273840583 | added 3-4-2025
PTBL | C(C(F)(F)F)(C(F)(F)F)(C(F)(F)F)O | perfluoro-tert-butanol | Ol | 235.9883686 | 1693 | 1.51 | 0.000949222 | 21 |  | 7.174082391 | 0.013231267 | -1.878398565 | added 3-4-2025
TFBN | N#CCCC(F)(F)F | 4,4,4-Trifluorobutyronitrile | nitrile | 123.0295838 | 1210 | 0.49 | 0.155389 | 4.4 |  | 9.835032866 | 1.579954049 | 0.198644456 | added 3-4-2025
TFBN | N#CCCC(F)(F)F | 4,4,4-Trifluorobutyronitrile | nitrile | 123.0295838 | 1210 | 1 | 0.107345 | 3.5 |  | 9.835032866 | 1.091455427 | 0.038006005 | added 3-4-2025
TFBN | N#CCCC(F)(F)F | 4,4,4-Trifluorobutyronitrile | nitrile | 123.0295838 | 1210 | 1.51 | 0.0823566 | 12 |  | 9.835032866 | 0.837380018 | -0.077077407 | added 3-4-2025
TFPC | C(C1COC(=O)O1)(F)(F)F | trifluoropropyl carbonate | carbonate | 156.0034286 | 1554 | 0.49 | 0.183164 | 12.4 |  | 9.961319529 | 1.838752381 | 0.264523248 | added 3-4-2025
TFPC | C(C1COC(=O)O1)(F)(F)F | trifluoropropyl carbonate | carbonate | 156.0034286 | 1554 | 1 | 0.00601263 | 5.7 |  | 9.961319529 | 0.060359774 | -1.219252392 | added 3-4-2025
TGBNE | CCCCOCCOCCOCCOC | Triethylene glycol butyl methyl ether | ether | 220.1674592 | 940 | 0.49 | 0.00716169 | 8.6 |  | 4.269477439 | 0.167741605 | -0.775359205 | added 3-4-2025
TGBNE | CCCCOCCOCCOCCOC | Triethylene glycol butyl methyl ether | ether | 220.1674592 | 940 | 1 | 0.00390054 | 4.5 |  | 4.269477439 | 0.091358721 | -1.039249987 | added 3-4-2025
TGBNE | CCCCOCCOCCOCCOC | Triethylene glycol butyl methyl ether | ether | 220.1674592 | 940 | 1.51 | 0.00147493 | 7.4 |  | 4.269477439 | 0.034545914 | -1.461603314 | added 3-4-2025
BTFA | CCCCOC(=O)C(F)(F)F | n-butyl trifluoroacetate | ester | 170.0554642 | 1016 | 0.51 | 0.015344 | 17.8 |  | 5.974521341 | 0.256823922 | -0.590364527 | added 4-8-2026
BTFA | CCCCOC(=O)C(F)(F)F | n-butyl trifluoroacetate | ester | 170.0554642 | 1016 | 1.49 | 0.00431147 | 6.5 |  | 5.974521341 | 0.072164275 | -1.141677748 | added 4-8-2026
BTFA | CCCCOC(=O)C(F)(F)F | n-butyl trifluoroacetate | ester | 170.0554642 | 1016 | 1 | 0.00822432 | 3.6 |  | 5.974521341 | 0.137656551 | -0.861203117 | added 4-8-2026
DMIE | COC1COC2C(OC)COC12 | dimethyl isosorbide | ether | 174.0892089 | 1150 | 0.51 | 0.00310586 | 9 |  | 6.605808637 | 0.047017105 | -1.327744113 | added 4-8-2026
DMIE | COC1COC2C(OC)COC12 | dimethyl isosorbide | ether | 174.0892089 | 1150 | 1 | 0.00157976 | 15.7 |  | 6.605808637 | 0.02391471 | -1.621334875 | added 4-8-2026
DMIE | COC1COC2C(OC)COC12 | dimethyl isosorbide | ether | 174.0892089 | 1150 | 1.49 | 0.000622616 | 12.2 |  | 6.605808637 | 0.009425281 | -2.025705712 | added 4-8-2026
EDFP | CCOC(=O)CCC(C)(F)F | ethyl 4,4-difluoropentanoate | ester | 166.0805361 | 1101.2 | 0.51 | 0.0113762 | 10.5 |  | 6.630518097 | 0.17157332 | -0.765550246 | added 4-8-2026
EDFP | CCOC(=O)CCC(C)(F)F | ethyl 4,4-difluoropentanoate | ester | 166.0805361 | 1101.2 | 1 | 0.00454856 | 9.8 |  | 6.630518097 | 0.068600371 | -1.163673537 | added 4-8-2026
EDFP | CCOC(=O)CCC(C)(F)F | ethyl 4,4-difluoropentanoate | ester | 166.0805361 | 1101.2 | 1.49 | 0.00221899 | 6.7 |  | 6.630518097 | 0.033466314 | -1.47539212 | added 4-8-2026
EFOP | CCOC(=O)C(F)C(=O)CC | ethyl 2-fluoro-3-oxopentanoate | ester | 162.0692224 | 1077 | 0.51 | 0.0049818 | 10.1 |  | 6.645308615 | 0.074967173 | -1.125128867 | added 4-8-2026
HSAN | CCCCCCS(=O)(=O)CC#N | hexylsulfonylacetonitrile | nitrile | 189.0823497 | 1081 | 0.51 | 0.0411388 | 7.5 | 25.8 wt% | 5.717085712 | 2.789055844 | 0.44545721 | added 4-8-2026
HSAN | CCCCCCS(=O)(=O)CC#N | hexylsulfonylacetonitrile | nitrile | 189.0823497 | 1081 | 1 | 0.0149871 | 11.4 | 25.8 wt% | 5.717085712 | 1.016068987 | 0.006923196 | added 4-8-2026
HSAN | CCCCCCS(=O)(=O)CC#N | hexylsulfonylacetonitrile | nitrile | 189.0823497 | 1081 | 1.49 | 0.00413551 | 7 | 25.8 wt% | 5.717085712 | 0.280372017 | -0.552265334 | added 4-8-2026
MDFAc | COC(=O)C(F)F | methyl difluoroacetate | ester | 110.0179358 | 1260 | 0.51 | 0.00300829 | 43.6 |  | 11.45267806 | 0.026267131 | -1.580587353 | added 4-8-2026
MDFAc | COC(=O)C(F)F | methyl difluoroacetate | ester | 110.0179358 | 1260 | 0.51 | 0.00300829 | 43.6 |  | 11.45267806 | 0.026267131 | -1.580587353 | added 4-8-2026
MDFAc | COC(=O)C(F)F | methyl difluoroacetate | ester | 110.0179358 | 1260 | 1.49 | 0.00315409 | 24.9 |  | 11.45267806 | 0.027540196 | -1.560032971 | added 4-8-2026
MTFB | COC(=O)CCC(F)(F)F | methyl 4,4,4-trifluorobutanoate | ester | 156.0398141 | 1192 | 0.51 | 0.193627 | 15.9 |  | 7.639076006 | 2.534691367 | 0.403925086 | added 4-8-2026