## Sheet1
name | smiles | full name | class | concentration | t[1/2], h | plate | fit | last time, h | at last time, % | 95% | 90% | 87.5% | 85% | 82.5% | 80% | 75% | 70% | 65% | 60% | 55% | 50%
|  |  |  | in PYR14 TFSI |  |  | type
DTD6MR | O=S1(=O)OCCCO1 | 1,3-propanediol cyclic sulfate | SO | 28 wt% | 2613.5 | B40 | 2-exp | 141 | 95.1 | *215.1+-64.6
MiPC | COC(=O)OC(C)C | methyl isopropyl carbonate | carbonate | 50 vol% | 2068.1 | B48 | 1-exp | 294 | 87.7 | 65.3 | 194.3 | *322.9
TFEIE | CC(C)COC(F)(F)C(F)F | 1,1,2,2-tetrafluoroethyl isobutyl ether | ether | 50 vol% | 2054.3 | B52 | 2-exp | 294 | 84.8 | 31.7 | 100.9 | 168.2 | 284.8 | *544.6+-18.2
TeFPMC | COC(=O)OCC(C(F)F)(F)F | Methyl 2,2,3,3-tetrafluoropropyl carbonate | carbonate | 50 vol% | 2040.9 | B40 | 2-exp | 141 | 94.6 | 125.2
TFSAD | O=C1OC(=O)C(F)(F)C1(F)F | tetrafluorosuccinic anhydride | ester | 50 vol% | 2024.9 | B54 | 1-exp | 294 | 78.6 | 90.1 | 116.5 | 123.6 | 135.5 | 153.6 | 209.7 | *331.7 | *542.0
DFEMC | COC(=O)OCC(F)F | 2,2-Difluoroethyl methyl carbonate | carbonate | 45 vol% | 1998.3 | B40 | 1-exp | 141 | 95.3 | *171.8
FDMB | COCC(C(COC)(F)F)(F)F | 2,2,3,3-tetrafluoro-dimethoxybutane | ether | 35 vol% | 1995.8 | B40 | 2-exp | 141 | 95.8 | *231.8+-50.4
TFPL | OCC(F)(F)C(F)F | 2,2,3,3-tetrafluoro-1-propanol | Ol | 50 vol% | 1942.9 | B53 | 1-exp | 294 | 90.9 | 106.7
TFTHF | C1C(C(CO1)(F)F)(F)F | 3,3,4,4-Tetrafluorotetrahydrofuran | ether | 23 vol% | 1794.9 | B40 | 2-exp | 141 | 94.1 | 107.4
ETFE | C(C(F)F)(F)(F)OCC | ethyl 1,1,2,2-tetrafluoroethyl ether | ether | 50 vol% | 1529.1 | B37 | 2-exp | 162 | 88.5 | 25.3 | 109.3 | *241.8+-2.9
DiFEC | C1(C(OC(=O)O1)F)F | difluoro-ethyl carbonate | carbonate | 50 vol% | 1382.9 | B37 | 1-exp | 162 | 93.1 | 104.2 | *298.3 | *494.0
NO2iP | CC(C)[N+](=O)[O-] | iso-nitropropane | nitro | 50 vol% | 1369.8 | B40 | 1-exp | 141 | 93.1 | 89.2 | *390.3
TMSN | N#CC(C)(C)C(C#N)(C)C | 2,2,3,3-Tetramethylsuccinonitrile | nitrile | 10 wt% | 1254.8 | B40 | 1-exp | 141 | 90.8 | 44.3 | *212.3
OFE | C(C(C(C(C(F)F)(F)F)(F)F)(F)F)OC(C(F)F)(F)F | 1H,1H,5H-octa-fluoropentyl-1,1,2,2-tetra-fluoroethyl ether | ether | 50 vol% | 1147.7 | B40 | 2-exp | 141 | 91.4 | 60.5 | *195.9+-5.3 | *332.0+-57.1 | *816.9
TFEAc | CC(OCC(F)(F)F)=O | 2,2,2-Trifluoroethyl acetate | ester | 50 vol% | 1144.2 | B37 | 2-exp | 162 | 89.8 | 51.4 | 156.8 | *257.2+-18.8 | *421.2+-166.2 | *1270.8
EMS | CCS(=O)(=O)C | Ethyl methyl sulfone | SO | 48.2 wt% | 1064.3 | B37 | 2-exp | 162 | 89.3 | 50.2 | 142.8 | *221.6+-5.3 | *339.4+-44.3 | *584.5
BTFE | C(OCC(F)(F)F)C(F)(F)F | bis(trifluoroethyl)ether | ether | 50 vol% | 1010.7 | B37 | 2-exp | 162 | 88.3 | 36.3 | 119 | *185.7+-3.2 | *298.2+-84.2 | *555.3
NO2P | CCC[N+](=O)[O-] | Nitropropane | nitro | 50 vol% | 946.7 | B37 | 2-exp | 162 | 84.7 | 17.9 | 65.3 | 99.6 | 146.2 | *238.3+-2.3
ES | O=S1OCCO1 | ethylene sulfite | SO | 50 vol% | 936.2 | B45 | 1-exp | 294 | 82.4 | 54.7 | 150.6 | 197.2 | 245.1 | 293.6 | *372.1 | *532.3 | *756.1 | *1131.7 | *2719.9
HFMPL | CC(O)(C(F)(F)F)C(F)(F)F | 1,1,1,3,3,3-Hexafluoro-2-methyl-2-propanol | Ol | 50 vol% | 886.6 | B35 | 2-exp | 472 | 64.7 | 3.6 | 16 | 27.6 | 47.7 | 77.6 | 117.4 | 189.3 | 310.5 | 458.3 | *833.5+-44.3
DFEAc | O=C(OC)CC(F)F | 2,2-Difluoroethylacetate | ester | 50 vol% | 857.3 | B40 | 2-exp | 141 | 88.4 | 35.7 | 115.2 | *175.3+-4.3 | *268.7+-60.3 | *430.3 | *935.5
NM | C[N+](=O)[O-] | nitromethane | nitro | 50 vol% | 790.3 | B49 | 2-exp | 294 | 76.9 | 12.3 | 47.6 | 72.5 | 115.3 | 186.3 | 240.3 | *414.9+-5.8 | *724.2+-48.7
DPS | CCCS(=O)(=O)CCC | Dipropyl sulfone | SO | 49.2 wt% | 766.2 | B35 | 2-exp | 472 | 64.6 | 13.2 | 41.8 | 71.9 | 97.2 | 126.7 | 156.3 | 239.6 | 357.2 | 463 | *776.1+-69.1 | *1778.6
PrAc | CCCOC(C)=O | propyl acetate | ester | 50 vol% | 728.3 | B51 | 2-exp | 294 | 71.9 | 12.4 | 40.5 | 58.5 | 83.4 | 113.7 | 148.8 | 229.5 | *349.9+-1.2 | *541.7+-8.9 | *1097.2+-144.9
SU | C1CCC[S]1(=O)=O | sulfolane | SO | 49.5 wt% | 726.6 | B37 | 2-exp | 162 | 82.2 | 15.5 | 50.2 | 77.9 | 113.2 | 154.7 | *217.3+-0.7 | *751.8+-124.8
NO25 | O=N(=O)CCCCC | 1-nitropentane | nitro | 50 vol% | 710.3 | B40 | 1-exp | 141 | 85 | 30.7 | 69.4 | 103.3 | *155.4
ETFPA | C(CC(=O)OCC)(F)(F)F | ethyl-3,3,3-trifluoropropanoate | ester | 50 vol% | 700.4 | B35 | 2-exp | 472 | 60.6 | 3.8 | 15.9 | 31.3 | 55.9 | 85.4 | 118.1 | 183.1 | 267.7 | 375.8 | *512.2+-2.4 | *701.7+-22.3 | *975.9+-120.1
TFEE | C(C(OCCOC(C(F)F)(F)F)(F)F)(F)F | 1,2-(1,1,2,2-tetrafluoroethoxy) ethane | ether | 50 vol% | 683.9 | B35 | 1-exp | 472 | 63.5 | 25.7 | 84.8 | 114.1 | 133.8 | 157.7 | 186.7 | 255.3 | 358.9 | 440.6 | *572.9 | *741.4 | *1002.0
PC | C1(COC(=O)O1)C | propylene carbonate | carbonate | 50 vol% | 676.5 | B35 | 2-exp | 472 | 59.1 | 7.2 | 25.4 | 40.3 | 58 | 81 | 108.1 | 167.9 | 239.7 | 334.4 | 450.5 | *625.5+-3.7 | *880.4+-17.3
MPA | CCC(=O)OC | methyl propionate | ester | 50 vol% | 664.3 | B37 | 1-exp | 162 | 79.5 | 31.4 | 50.8 | 65.3 | 83.9 | 110.4 | 149.5 | *305.4
NBN | CCCC#N | n-butyronitrile | nitrile | 50 vol% | 638.7 | B35 | 2-exp | 472 | 56.8 | 2.5 | 6.2 | 10.7 | 18.1 | 28.2 | 46 | 102.4 | 168.5 | 254.2 | 389.5 | *579.4+-1.2 | *1191.8+-23.1
EPA | CCC(=O)OCC | ethyl propionate | ester | 50 vol% | 630.6 | B37 | 1-exp | 162 | 83.1 | 23.5 | 75.4 | 103.4 | 134.9 | *174.9 | *225.4 | *404.7
TFP | O=P(OCC(F)(F)F)(OCC(F)(F)F)OCC(F)(F)F | Tris(2,2,2-trifluoroethyl) phosphate | PO | 50 vol% | 624.1 | B35 | 2-exp | 472 | 57.3 | 5 | 23.6 | 38 | 57.5 | 80.7 | 108.2 | 158 | 231.9 | 310.2 | 408.8 | *574.9+-6.4 | *850.3+-89.9
ES | C1COS(=O)O1 | Ethylene sulfite | SO | 50 vol% | 618.8 | B35 | 2-exp | 472 | 60.1 | 7 | 30.4 | 54.9 | 86.6 | 120.6 | 143.9 | 211.6 | 295.4 | 393.6 | *502.2+-2.3 | *649.8+-20.5 | *852.1+-119.3
PYR14 TFSI |  | N-butyl-N-methylpyrrolidinium bistriflimide | ionic liquid | 50 vol% | 617.9 | B35 | 1-exp | 472 | 62.3 | 77 | 121.1 | 143.7 | 168.1 | 191.8 | 223.1 | 295.3 | 378.7 | 437.4 | *548.5 | *670.2 | *828.4
FEMC | COC(OCC(F)(F)F)=O | trifluoromethyl-ethyl methyl carbonate | carbonate | 50 vol% | 591.3 | B35 | 1-exp | 472 | 59.1 | 17.9 | 72.6 | 99.2 | 121.2 | 143.8 | 168.3 | 233 | 305.4 | 387.4 | 453.5 | *568.9 | *692.8
EtVA | CCCCC(=O)OCC | ethyl valerate | ester | 50 vol% | 590.4 | B40 | 2-exp | 141 | 84.2 | 30.7 | 74.2 | 102 | 134 | *181.9+-4.4 | *248.8+-36.0
2PFP | C(C(C(F)(F)F)(F)F)O | 2,2,3,3,3-Pentafluoro-1-propanol | Ol | 50 vol% | 584.2 | B37 | 2-exp | 162 | 80.1 | 6.2 | 42.2 | 65.5 | 94.6 | 127.6 | *169.8+-1.3 | *315.7+-110.4 | *797.2
FACN | FCC#N | fluoroacetonitrile | nitrile | 50 vol% | 579.2 | B35 | 2-exp | 472 | 55.2 | 1.9 | 5.2 | 9.6 | 17.3 | 30.5 | 52.9 | 116.6 | 183.4 | 267 | 367.2 | *513.1+-4.3 | *742.3+-69.5
PS | CC1COS(=O)O1 | propylene sulfite | SO | 50 vol% | 577.8 | B50 | 2-exp | 294 | 66.9 | 3.9 | 18.3 | 29.1 | 41.2 | 67 | 99.7 | 161.2 | 238.4 | *335.6+-0.8 | *462.9+-2.9 | *650.5+-9.6 | *1013.8+-43.9
EMC | COC(=O)OCC | ethyl methyl carbonate | carbonate | 50 vol% | 576 | B35 | 1-exp | 472 | 59.1 | 73.1 | 120.8 | 136.5 | 155.8 | 179.5 | 206 | 261.6 | 326.4 | 398.2 | 459.7 | *540.8 | *624.0
MeCN | CC#N | acetonitrile as reagent | nitrile | 50 vol% | 570.9 | B35 | 1-exp | 472 | 57.5 | 16.3 | 56 | 84.8 | 109.1 | 127.9 | 145.8 | 211.7 | 282.5 | 367.1 | 436.8 | *553.6 | *693.5
EBA | C(=O)(CCCC)OC | ethyl butyrate | ester | 50 vol% | 564.9 | B37 | 2-exp | 162 | 79 | 15.7 | 46.9 | 65.9 | 88.8 | 114.3 | 144.2 | *243.6+-12.5 | *464.7
BEFC | C(C(F)(F)F)OC(=O)OCC(F)(F)F | Bis(2,2,2,) Trifluoroethyl Carbonate | carbonate | 50 vol% | 559.3 | B35 | 1-exp | 472 | 57.3 | 23.9 | 76.7 | 98.7 | 120.9 | 139.2 | 157.7 | 214.3 | 285.5 | 365.9 | 430.2 | *532.8 | *650.6
FEC | C1(OCC(O1)F)=O | fluoroethylene carbonate | carbonate | 50 vol% | 543.2 | B35 | 1-exp | 472 | 56.9 | 17.7 | 72.9 | 101.4 | 122.3 | 144 | 170.9 | 238.8 | 305.6 | 381.9 | 437.1 | *529.2 | *619.0
BPA | CCC(=O)OCCCC | n-butyl propionate | ester | 50 vol% | 502.6 | B40 | 2-exp | 141 | 81.7 | 24.7 | 59.6 | 80.4 | 106.1 | 134.3 | *174.3+-2.5 | *309.2+-107.8
TTE | C(C(OCC(C(F)F)(F)F)(F)F)(F)F | 1,1,2,2-tetrafluoroethyl-2,2,3,3-tetrafluoropropyl ether | ether | 50 vol% | 486.9 | B35 | 1-exp | 472 | 51.9 | 29.6 | 84 | 102.3 | 121.2 | 134.3 | 145.7 | 191.8 | 239.1 | 315.3 | 389.7 | 436.5 | *525.0
ELV | CCOC(=O)CCC(C)=O | Ethyl levulinate | ester | 50 vol% | 351.6 | B40 | 2-exp | 141 | 75.1 | 13.9 | 34.3 | 47.6 | 62.9 | 80.4 | 101.1 | *152.5+-0.9 | *235.0+-19.5 | *383.7 | *1023.6
DEE | CCOCCOCC | 1,2-Diethoxyethane | ether | 50 vol% | 308.5 | B37 | 2-exp | 162 | 66.8 | 5.7 | 18.3 | 26.1 | 35.3 | 45.6 | 57.7 | 90.1 | 131.6 | *195.9+-2.1 | *302.0+-21.3 | *573.7
DOXO | O=C1OCCCO1 | 1,3-Dioxan-2-one | carbonate | 50 wt% | 204.5 | B40 | 2-exp | 141 | 57.4 | 3.6 | 6.4 | 8.2 | 10.3 | 12.7 | 15.8 | 25.1 | 49.2 | 84.6 | 120.2 | *179.6+-1.0 | *271.2+-5.0
BBL | CC1CC(=O)O1 | beta-butyrolactone | ester | 50 vol% | 131.7 | B43 | 1-exp | 294 | 9.5 | 4.7 | 15.4 | 21.3 | 28.4 | 35.8 | 42.8 | 57 | 71 | 86.4 | 101.3 | 116.1 | 131.7
TEGDME | COCCOCCOCCOC | triethylene glycol dimethyl ether | ether | 50 vol% | 112 | B37 | 2-exp | 162 | 37.8 | 4.1 | 12.5 | 17.4 | 21.9 | 26.7 | 31 | 41.3 | 52.6 | 66.3 | 80.3 | 95.6 | 112
BDFEC | C(C(F)F)OC(=O)OCC(F)F | bis(2,2-difluoroethyl) carbonate | carbonate | 31 vol% | 108.3 | B44 | 2-exp | 294 | 27.7 | 1.1 | 6.4 | 6.8 | 8.3 | 11.2 | 14.8 | 23 | 33.8 | 46.3 | 65.2 | 85.7 | 108.3